## Datasets
Dataset No | Category | Study Title | Baseline_Cement_LB | Baseline_Cement_UB | Baseline_Coarse Aggregate_LB | Baseline_Coarse Aggregate_UB | Baseline_Fine Aggregate_LB | Baseline_Fine Aggregate_UB | Baseline_Water_LB | Baseline_Water_UB | Baseline_SCM_Slag_LB | Baseline_SCM_Slag_UB | Baseline_SCM_Fly_Ash_LB | Baseline_SCM_Fly_Ash_UB | Baseline_CO2_Steam_Curing_LB | Baseline_CO2_Steam_Curing_UB | CCU_Cement_LB | CCU_Cement_UB | CCU_Coarse Aggregate_LB | CCU_Coarse Aggregate_UB | CCU_Fine Aggregate_LB | CCU_Fine Aggregate_UB | CCU_Water_LB | CCU_Water_UB | CCU_SCM_Slag_LB | CCU_SCM_Slag_UB | CCU_SCM_Fly_Ash_LB | CCU_SCM_Fly_Ash_UB | CCU_CO2_Absorbed_LB | CCU_CO2_Absorbed_UB | CCU_CO2_Steam_Curing_LB | CCU_CO2_Steam_Curing_UB | CCU_CO2_Curing_Hours_LB | CCU_CO2_Curing_Hours_UB
1 | 1 | A.Z. Morshed, Y. Shao, Influence of moisture content on CO2 uptake in lightweight concrete subject to early carbonation, J. Sustainable Cement-Based Mater. 2 (2) (2013) 144–160. | 22.25806 | 23 | 19.03226 | 19.66667 | 45 | 46.5 | 5.564516 | 5.75 | 0 | 0 | 0 | 0 | 0 | 0 | 23.7931 | 25.875 | 20.34483 | 22.125 | 48.10345 | 52.3125 | 5.948276 | 6.46875 | 0 | 0 | 0 | 0 | 0.05 | 0.05 | 0 | 0 | 0.1149425 | 0.125 | 1
2 | 1 | A.Z. Morshed, Y. Shao, Influence of moisture content on CO2 uptake in lightweight concrete subject to early carbonation, J. Sustainable Cement-Based Mater. 2 (2) (2013) 144–160. | 20.7 | 21.78947 | 17.7 | 18.63158 | 41.85 | 44.05263 | 5.175 | 5.447368 | 0 | 0 | 0 | 0 | 0 | 0 | 23.65714 | 24.79042 | 20.22857 | 21.1976 | 47.82857 | 50.11976 | 5.914286 | 6.197605 | 0 | 0 | 0 | 0 | 0.038 | 0.038 | 0 | 0 | 0.1142857 | 0.1197605 | 2
3 | 1 | A.Z. Morshed, Y. Shao, Influence of moisture content on CO2 uptake in lightweight concrete subject to early carbonation, J. Sustainable Cement-Based Mater. 2 (2) (2013) 144–160. | 22.37838 | 23.38983 | 19.13514 | 20 | 45.24324 | 47.28814 | 5.594595 | 5.847458 | 0 | 0 | 0 | 0 | 0 | 0 | 22.25806 | 25.2439 | 19.03226 | 21.58537 | 45 | 51.03659 | 5.564516 | 6.310976 | 0 | 0 | 0 | 0 | 0.021 | 0.021 | 0 | 0 | 0.1075269 | 0.1219512 | 3
4 | 1 | A.Z. Morshed, Y. Shao, Influence of moisture content on CO2 uptake in lightweight concrete subject to early carbonation, J. Sustainable Cement-Based Mater. 2 (2) (2013) 144–160. | 24.79042 | 27.78523 | 20.35928 | 22.81879 | 47.90419 | 53.69128 | 9.916168 | 11.11409 | 0 | 0 | 0 | 0 | 0 | 0 | 23.7931 | 25.55556 | 19.54023 | 20.98765 | 45.97701 | 49.38272 | 9.517241 | 10.22222 | 0 | 0 | 0 | 0 | 0.012 | 0.012 | 0 | 0 | 0.1149425 | 0.1234568 | 4
5 | 1 | A.Z. Morshed, Y. Shao, Influence of moisture content on CO2 uptake in lightweight concrete subject to early carbonation, J. Sustainable Cement-Based Mater. 2 (2) (2013) 144–160. | 23 | 32.34375 | 18.88889 | 26.5625 | 44.44444 | 62.5 | 9.2 | 12.9375 | 0 | 0 | 0 | 0 | 0 | 0 | 23.52273 | 24.93976 | 19.31818 | 20.48193 | 45.45455 | 48.19277 | 9.409091 | 9.975904 | 0 | 0 | 0 | 0 | 0.006 | 0.006 | 0 | 0 | 0.1136364 | 0.1204819 | 5
6 | 1 | A.Z. Morshed, Y. Shao, Influence of moisture content on CO2 uptake in lightweight concrete subject to early carbonation, J. Sustainable Cement-Based Mater. 2 (2) (2013) 144–160. | 26.70968 | 28.16327 | 21.93548 | 23.12925 | 51.6129 | 54.42177 | 10.68387 | 11.26531 | 0 | 0 | 0 | 0 | 0 | 0 | 25.55556 | 26.53846 | 20.98765 | 21.79487 | 49.38272 | 51.28205 | 10.22222 | 10.61538 | 0 | 0 | 0 | 0 | 0.005 | 0.005 | 0 | 0 | 0.1234568 | 0.1282051 | 6
7 | 1 | A.Z. Morshed, Y. Shao, Influence of moisture content on CO2 uptake in lightweight concrete subject to early carbonation, J. Sustainable Cement-Based Mater. 2 (2) (2013) 144–160. | 29.15493 | 30 | 24.92958 | 25.65217 | 58.94366 | 60.65217 | 7.288732 | 7.5 | 0 | 0 | 0 | 0 | 0 | 0 | 25.875 | 27.97297 | 22.125 | 23.91892 | 52.3125 | 56.55405 | 6.46875 | 6.993243 | 0 | 0 | 0 | 0 | 0.087 | 0.087 | 0 | 0 | 0.125 | 0.1351351 | 7
8 | 1 | A.Z. Morshed, Y. Shao, Influence of moisture content on CO2 uptake in lightweight concrete subject to early carbonation, J. Sustainable Cement-Based Mater. 2 (2) (2013) 144–160. | 29.15493 | 30 | 24.92958 | 25.65217 | 58.94366 | 60.65217 | 7.288732 | 7.5 | 0 | 0 | 0 | 0 | 0 | 0 | 25.875 | 26.53846 | 22.125 | 22.69231 | 52.3125 | 53.65385 | 6.46875 | 6.634615 | 0 | 0 | 0 | 0 | 0.089 | 0.089 | 0 | 0 | 0.125 | 0.1282051 | 8
9 | 1 | A.Z. Morshed, Y. Shao, Influence of moisture content on CO2 uptake in lightweight concrete subject to early carbonation, J. Sustainable Cement-Based Mater. 2 (2) (2013) 144–160. | 16.82927 | 22.25806 | 13.82114 | 18.27957 | 32.52033 | 43.01075 | 6.731707 | 8.903226 | 0 | 0 | 0 | 0 | 0 | 0 | 17.84483 | 19.71429 | 14.65517 | 16.19048 | 34.48276 | 38.09524 | 7.137931 | 7.885714 | 0 | 0 | 0 | 0 | 0.017 | 0.017 | 0 | 0 | 0.0862069 | 0.0952381 | 9
10 | 1 | A.Z. Morshed, Y. Shao, Influence of moisture content on CO2 uptake in lightweight concrete subject to early carbonation, J. Sustainable Cement-Based Mater. 2 (2) (2013) 144–160. | 16.82927 | 22.25806 | 13.82114 | 18.27957 | 32.52033 | 43.01075 | 6.731707 | 8.903226 | 0 | 0 | 0 | 0 | 0 | 0 | 15.10949 | 20.09709 | 12.40876 | 16.50485 | 29.19708 | 38.83495 | 6.043796 | 8.038835 | 0 | 0 | 0 | 0 | 0.032 | 0.032 | 0 | 0 | 0.0729927 | 0.09708738 | 10
11 | 1 | A.Z. Morshed, Y. Shao, Influence of moisture content on CO2 uptake in lightweight concrete subject to early carbonation, J. Sustainable Cement-Based Mater. 2 (2) (2013) 144–160. | 26.53846 | 28.35616 | 22.69231 | 24.24658 | 53.65385 | 57.32877 | 6.634615 | 7.089041 | 0 | 0 | 0 | 0 | 0 | 0 | 24.79042 | 25.71429 | 21.1976 | 21.98758 | 50.11976 | 51.98758 | 6.197605 | 6.428571 | 0 | 0 | 0 | 0 | 0.077 | 0.077 | 0 | 0 | 0.1197605 | 0.1242236 | 11
12 | 1 | A.Z. Morshed, Y. Shao, Influence of moisture content on CO2 uptake in lightweight concrete subject to early carbonation, J. Sustainable Cement-Based Mater. 2 (2) (2013) 144–160. | 26.53846 | 28.35616 | 22.69231 | 24.24658 | 53.65385 | 57.32877 | 6.634615 | 7.089041 | 0 | 0 | 0 | 0 | 0 | 0 | 18.73303 | 22.87293 | 16.0181 | 19.55801 | 37.8733 | 46.24309 | 4.683258 | 5.718232 | 0 | 0 | 0 | 0 | 0.081 | 0.081 | 0 | 0 | 0.09049774 | 0.1104972 | 12
13 | 1 | A.Z. Morshed, Y. Shao, Influence of moisture content on CO2 uptake in lightweight concrete subject to early carbonation, J. Sustainable Cement-Based Mater. 2 (2) (2013) 144–160. | 18.48214 | 21.34021 | 15.17857 | 17.52577 | 35.71429 | 41.23711 | 7.392857 | 8.536082 | 0 | 0 | 0 | 0 | 0 | 0 | 18.73303 | 21.23077 | 15.38462 | 17.4359 | 36.1991 | 41.02564 | 7.493213 | 8.492308 | 0 | 0 | 0 | 0 | 0.012 | 0.012 | 0 | 0 | 0.09049774 | 0.1025641 | 13
14 | 1 | A.Z. Morshed, Y. Shao, Influence of moisture content on CO2 uptake in lightweight concrete subject to early carbonation, J. Sustainable Cement-Based Mater. 2 (2) (2013) 144–160. | 18.48214 | 21.34021 | 15.17857 | 17.52577 | 35.71429 | 41.23711 | 7.392857 | 8.536082 | 0 | 0 | 0 | 0 | 0 | 0 | 16.36364 | 18.23789 | 13.43874 | 14.97797 | 31.62055 | 35.24229 | 6.545455 | 7.295154 | 0 | 0 | 0 | 0 | 0.025 | 0.025 | 0 | 0 | 0.07905138 | 0.08810573 | 14
15 | 1 | A.Z. Morshed, Y. Shao, Influence of moisture content on CO2 uptake in lightweight concrete subject to early carbonation, J. Sustainable Cement-Based Mater. 2 (2) (2013) 144–160. | 22.13904 | 23.12849 | 18.93048 | 19.77654 | 44.75936 | 46.75978 | 5.534759 | 5.782123 | 0 | 0 | 0 | 0 | 0 | 0 | 19.80861 | 22.13904 | 16.9378 | 18.93048 | 40.04785 | 44.75936 | 4.952153 | 5.534759 | 0 | 0 | 0 | 0 | 0.093 | 0.093 | 0 | 0 | 0.09569378 | 0.1069519 | 15
16 | 1 | A.Z. Morshed, Y. Shao, Influence of moisture content on CO2 uptake in lightweight concrete subject to early carbonation, J. Sustainable Cement-Based Mater. 2 (2) (2013) 144–160. | 24.64286 | 27.97297 | 20.2381 | 22.97297 | 47.61905 | 54.05405 | 9.857143 | 11.18919 | 0 | 0 | 0 | 0 | 0 | 0 | 22.87293 | 24.21053 | 18.78453 | 19.88304 | 44.1989 | 46.78363 | 9.149171 | 9.684211 | 0 | 0 | 0 | 0 | 0.096 | 0.096 | 0 | 0 | 0.1104972 | 0.1169591 | 16
17 | 1 | Shao, Yixin. Beneficial Use of Carbon Dioxide in Precast Concrete Production. McGill Univ., Montreal, QC (Canada), 2014. | 4.424779 | 4.854369 | 15.17699 | 16.65049 | 22.9646 | 25.19417 | 2.477876 | 2.718447 | 0 | 0 | 0 | 0 | 3.5 | 3.839806 | 4.081633 | 4.739336 | 14 | 16.25592 | 21.18367 | 24.59716 | 2.285714 | 2.654028 | 0 | 0 | 0 | 0 | 0.146 | 0.152 | 3.228571 | 3.748815 | 0.08163265 | 0.09478673 | 17
18 | 1 | Shao, Yixin. Beneficial Use of Carbon Dioxide in Precast Concrete Production. McGill Univ., Montreal, QC (Canada), 2014. | 4.424779 | 4.854369 | 15.17699 | 16.65049 | 22.9646 | 25.19417 | 2.477876 | 2.718447 | 0 | 0 | 0 | 0 | 3.5 | 3.839806 | 4.464286 | 4.761905 | 15.3125 | 16.33333 | 23.16964 | 24.71429 | 2.5 | 2.666667 | 0 | 0 | 0 | 0 | 0.159 | 0.181 | 3.53125 | 3.766667 | 0.08928571 | 0.0952381 | 18
19 | 1 | Shao, Yixin. Beneficial Use of Carbon Dioxide in Precast Concrete Production. McGill Univ., Montreal, QC (Canada), 2014. | 4.424779 | 4.854369 | 15.17699 | 16.65049 | 22.9646 | 25.19417 | 2.477876 | 2.718447 | 0 | 0 | 0 | 0 | 3.5 | 3.839806 | 4.444444 | 5.988024 | 15.24444 | 20.53892 | 23.06667 | 31.07784 | 2.488889 | 3.353293 | 0 | 0 | 0 | 0 | 0.178 | 0.188 | 3.515556 | 4.736527 | 0.08888889 | 0.1197605 | 19
20 | 1 | Shao, Yixin. Beneficial Use of Carbon Dioxide in Precast Concrete Production. McGill Univ., Montreal, QC (Canada), 2014. | 4.424779 | 4.854369 | 15.17699 | 16.65049 | 22.9646 | 25.19417 | 2.477876 | 2.718447 | 0 | 0 | 0 | 0 | 3.5 | 3.839806 | 2.739726 | 2.898551 | 9.39726 | 9.942029 | 14.21918 | 15.04348 | 1.534247 | 1.623188 | 0 | 0 | 0 | 0 | 0.172 | 0.178 | 2.167123 | 2.292754 | 0.6575342 | 0.6956522 | 20
21 | 1 | Shao, Yixin. Beneficial Use of Carbon Dioxide in Precast Concrete Production. McGill Univ., Montreal, QC (Canada), 2014. | 4.424779 | 4.854369 | 15.17699 | 16.65049 | 22.9646 | 25.19417 | 2.477876 | 2.718447 | 0 | 0 | 0 | 0 | 3.5 | 3.839806 | 2.770083 | 3.039514 | 9.501385 | 10.42553 | 14.37673 | 15.77508 | 1.551247 | 1.702128 | 0 | 0 | 0 | 0 | 0.167 | 0.209 | 2.191136 | 2.404255 | 0.6648199 | 0.7294833 | 21
22 | 1 | Shao, Yixin. Beneficial Use of Carbon Dioxide in Precast Concrete Production. McGill Univ., Montreal, QC (Canada), 2014. | 4.424779 | 4.854369 | 15.17699 | 16.65049 | 22.9646 | 25.19417 | 2.477876 | 2.718447 | 0 | 0 | 0 | 0 | 3.5 | 3.839806 | 2.816901 | 3.215434 | 9.661972 | 11.02894 | 14.61972 | 16.6881 | 1.577465 | 1.800643 | 0 | 0 | 0 | 0 | 0.23 | 0.248 | 2.228169 | 2.543408 | 0.6760563 | 0.7717042 | 22
23 | 1 | Shao, Yixin. Beneficial Use of Carbon Dioxide in Precast Concrete Production. McGill Univ., Montreal, QC (Canada), 2014. | 4.424779 | 4.854369 | 15.17699 | 16.65049 | 22.9646 | 25.19417 | 2.477876 | 2.718447 | 0 | 0 | 0 | 0 | 3.5 | 3.839806 | 2.832861 | 3.134796 | 9.716714 | 10.75235 | 14.70255 | 16.26959 | 1.586402 | 1.755486 | 0 | 0 | 0 | 0 | 0.268 | 0.298 | 2.240793 | 2.479624 | 1.359773 | 1.504702 | 23
24 | 1 | Shao, Yixin. Beneficial Use of Carbon Dioxide in Precast Concrete Production. McGill Univ., Montreal, QC (Canada), 2014. | 7.692308 | 9.433962 | 26.38462 | 32.35849 | 39.92308 | 48.96226 | 4.307692 | 5.283019 | 0 | 0 | 0 | 0 | 0 | 0 | 6.622517 | 8.849558 | 22.71523 | 30.35398 | 34.37086 | 45.9292 | 3.708609 | 4.955752 | 0 | 0 | 0 | 0 | 0.211 | 0.229 | 0 | 0 | 0.2649007 | 0.3539823 | 24
25 | 1 | Liu, Tianlu. "Effect of Early Carbonation Curing on Concrete Resistance to Weathering Carbonation." PhD diss., McGill University Libraries, 2016. | 10.56782 | 10.70288 | 33.43849 | 33.86581 | 21.4511 | 21.72524 | 6.869085 | 6.956869 | 0 | 0 | 0 | 0 | 0 | 0 | 11.4726 | 11.79577 | 36.30137 | 37.32394 | 23.28767 | 23.94366 | 7.457192 | 7.667254 | 0 | 0 | 0 | 0 | 0.106 | 0.106 | 0 | 0 | 0.06849315 | 0.07042254 | 25
26 | 1 | Liu, Tianlu. "Effect of Early Carbonation Curing on Concrete Resistance to Weathering Carbonation." PhD diss., McGill University Libraries, 2016. | 10.56782 | 10.70288 | 33.43849 | 33.86581 | 21.4511 | 21.72524 | 6.869085 | 6.956869 | 0 | 0 | 0 | 0 | 0 | 0 | 11.67247 | 11.83746 | 36.9338 | 37.45583 | 23.69338 | 24.02827 | 7.587108 | 7.694346 | 0 | 0 | 0 | 0 | 0.208 | 0.208 | 0 | 0 | 0.4181185 | 0.4240283 | 26
27 | 1 | Rostami, Vahid, Yixin Shao, and Andrew J. Boyd. "Durability of concrete pipes subjected to combined steam and carbonation curing." Construction and Building Materials 25, no. 8 (2011): 3345-3355. | 8.640483 | 10.71161 | 22.05438 | 27.34082 | 31.72205 | 39.32584 | 3.024169 | 3.749064 | 0 | 0 | 0 | 0 | 4.779456 | 5.925094 | 10.59259 | 11.25984 | 27.03704 | 28.74016 | 38.88889 | 41.33858 | 3.707407 | 3.940945 | 0 | 0 | 0 | 0 | 0.0875 | 0.0875 | 5.859259 | 6.228346 | 0.07407407 | 0.07874016 | 27
28 | 1 | Rostami, Vahid, Yixin Shao, and Andrew J. Boyd. "Carbonation curing versus steam curing for precast concrete production." Journal of Materials in Civil Engineering 24, no. 9 (2011): 1221-1229. | 13.7931 | 15.16588 | 31.37931 | 34.50237 | 47.06897 | 51.75355 | 4.965517 | 5.459716 | 0 | 0 | 0 | 0 | 0 | 0 | 10.4918 | 11.80812 | 23.86885 | 26.86347 | 35.80328 | 40.2952 | 3.777049 | 4.250923 | 0 | 0 | 0 | 0 | 0.069 | 0.073 | 0 | 0 | 0.06557377 | 0.07380074 | 28
29 | 1 | Rostami, Vahid, Yixin Shao, and Andrew J. Boyd. "Carbonation curing versus steam curing for precast concrete production." Journal of Materials in Civil Engineering 24, no. 9 (2011): 1221-1229. | 13.7931 | 15.16588 | 31.37931 | 34.50237 | 47.06897 | 51.75355 | 4.965517 | 5.459716 | 0 | 0 | 0 | 0 | 0 | 0 | 8.163265 | 8.290155 | 18.57143 | 18.8601 | 27.85714 | 28.29016 | 2.938776 | 2.984456 | 0 | 0 | 0 | 0 | 0.07 | 0.078 | 0 | 0 | 0.05102041 | 0.05181347 | 29
30 | 1 | Rostami, Vahid, Yixin Shao, and Andrew J. Boyd. "Carbonation curing versus steam curing for precast concrete production." Journal of Materials in Civil Engineering 24, no. 9 (2011): 1221-1229. | 8.719346 | 8.913649 | 19.83651 | 20.27855 | 29.75477 | 30.41783 | 3.138965 | 3.208914 | 0 | 0 | 0 | 0 | 4.310627 | 4.406685 | 10.4918 | 11.80812 | 23.86885 | 26.86347 | 35.80328 | 40.2952 | 3.777049 | 4.250923 | 0 | 0 | 0 | 0 | 0.069 | 0.073 | 5.186885 | 5.837638 | 0.06557377 | 0.07380074 | 30
31 | 1 | Rostami, Vahid, Yixin Shao, and Andrew J. Boyd. "Carbonation curing versus steam curing for precast concrete production." Journal of Materials in Civil Engineering 24, no. 9 (2011): 1221-1229. | 8.719346 | 8.913649 | 19.83651 | 20.27855 | 29.75477 | 30.41783 | 3.138965 | 3.208914 | 0 | 0 | 0 | 0 | 4.310627 | 4.406685 | 8.163265 | 8.290155 | 18.57143 | 18.8601 | 27.85714 | 28.29016 | 2.938776 | 2.984456 | 0 | 0 | 0 | 0 | 0.07 | 0.078 | 4.035714 | 4.098446 | 0.05102041 | 0.05181347 | 31
32 | 1 | Rostami, Vahid, Yixin Shao, and Andrew J. Boyd. "Carbonation curing versus steam curing for precast concrete production." Journal of Materials in Civil Engineering 24, no. 9 (2011): 1221-1229. | 7.494145 | 8.672087 | 17.04918 | 19.729 | 25.57377 | 29.5935 | 2.697892 | 3.121951 | 0 | 0 | 0 | 0 | 0 | 0 | 10.4918 | 11.80812 | 23.86885 | 26.86347 | 35.80328 | 40.2952 | 3.777049 | 4.250923 | 0 | 0 | 0 | 0 | 0.069 | 0.073 | 0 | 0 | 0.06557377 | 0.07380074 | 32
33 | 1 | Rostami, Vahid, Yixin Shao, and Andrew J. Boyd. "Carbonation curing versus steam curing for precast concrete production." Journal of Materials in Civil Engineering 24, no. 9 (2011): 1221-1229. | 7.494145 | 8.672087 | 17.04918 | 19.729 | 25.57377 | 29.5935 | 2.697892 | 3.121951 | 0 | 0 | 0 | 0 | 0 | 0 | 8.163265 | 8.290155 | 18.57143 | 18.8601 | 27.85714 | 28.29016 | 2.938776 | 2.984456 | 0 | 0 | 0 | 0 | 0.07 | 0.078 | 0 | 0 | 0.05102041 | 0.05181347 | 33
34 | 1 | Zhang, Duo, and Yixin Shao. "Effect of early carbonation curing on chloride penetration and weathering carbonation in concrete." Construction and Building Materials 123 (2016): 516-526. | 7.0625 | 7.266881 | 16.5625 | 17.0418 | 10.625 | 10.93248 | 2.825 | 2.906752 | 0 | 0 | 0 | 0 | 0 | 0 | 6.067114 | 6.588921 | 14.22819 | 15.4519 | 9.127517 | 9.912536 | 2.426846 | 2.635569 | 0 | 0 | 0 | 0 | 0.14 | 0.14 | 0 | 0 | 0.1610738 | 0.1749271 | 34
35 | 1 | Y. Shao, A.Z. Morshed, Early carbonation for hollow-core concrete slab curing and carbon dioxide recycling, Mater. Struct. 48 (1–2) (2015) 307–319. | 5.928237 | 6.473595 | 15.99064 | 17.46167 | 15.44462 | 16.86542 | 1.778471 | 1.942078 | 0 | 0 | 0 | 0 | 0 | 0 | 5.60472 | 5.993691 | 15.11799 | 16.16719 | 14.60177 | 15.61514 | 1.681416 | 1.798107 | 0 | 0 | 0 | 0 | 12.4 | 16.6 | 0 | 0 | 0.02949853 | 0.03154574 | 35
36 | 1 | Y. Shao, A.Z. Morshed, Early carbonation for hollow-core concrete slab curing and carbon dioxide recycling, Mater. Struct. 48 (1–2) (2015) 307–319. | 5.928237 | 6.473595 | 15.99064 | 17.46167 | 15.44462 | 16.86542 | 1.778471 | 1.942078 | 0 | 0 | 0 | 0 | 0 | 0 | 5.046481 | 5.436338 | 13.61222 | 14.66381 | 13.14741 | 14.16309 | 1.513944 | 1.630901 | 0 | 0 | 0 | 0 | 12.4 | 16.6 | 0 | 0 | 0.02656042 | 0.0286123 | 36
37 | 1 | Y. Shao, A.Z. Morshed, Early carbonation for hollow-core concrete slab curing and carbon dioxide recycling, Mater. Struct. 48 (1–2) (2015) 307–319. | 6.219313 | 6.608696 | 16.77578 | 17.82609 | 16.20295 | 17.21739 | 1.865794 | 1.982609 | 0 | 0 | 0 | 0 | 0 | 0 | 5.864198 | 6.229508 | 15.8179 | 16.80328 | 15.27778 | 16.22951 | 1.759259 | 1.868852 | 0 | 0 | 0 | 0 | 10.3 | 14.9 | 0 | 0 | 0.0308642 | 0.03278689 | 37
38 | 1 | Y. Shao, A.Z. Morshed, Early carbonation for hollow-core concrete slab curing and carbon dioxide recycling, Mater. Struct. 48 (1–2) (2015) 307–319. | 6.219313 | 6.608696 | 16.77578 | 17.82609 | 16.20295 | 17.21739 | 1.865794 | 1.982609 | 0 | 0 | 0 | 0 | 0 | 0 | 5.263158 | 5.705706 | 14.19668 | 15.39039 | 13.71191 | 14.86486 | 1.578947 | 1.711712 | 0 | 0 | 0 | 0 | 10.3 | 14.9 | 0 | 0 | 0.02770083 | 0.03003003 | 38
39 | 1 | D. Zhang, X. Cai, Y. Shao, Carbonation curing of precast fly ash concrete, J. Mater. Civ. Eng. (2016). 04016127. | 7.084639 | 7.24359 | 16.61442 | 16.98718 | 10.65831 | 10.89744 | 2.833856 | 2.897436 | 0 | 0 | 0 | 0 | 0 | 0 | 6.083445 | 6.617862 | 14.26649 | 15.51977 | 9.152086 | 9.956076 | 2.433378 | 2.647145 | 0 | 0 | 0 | 0 | 0.14 | 0.14 | 0 | 0 | 0.1615074 | 0.1756955 | 39
40 | 1 | D. Zhang, Y. Shao, Early age carbonation curing for precast reinforced concretes, Constr. Build. Mater. 113 (2016) 134–143. | 7.051482 | 7.278583 | 16.53666 | 17.06924 | 10.60842 | 10.95008 | 2.820593 | 2.911433 | 0 | 0 | 0 | 0 | 0 | 0 | 6.277778 | 6.366197 | 14.72222 | 14.92958 | 9.444444 | 9.577465 | 2.511111 | 2.546479 | 0 | 0 | 0 | 0 | 0.1625 | 0.1625 | 0 | 0 | 0.1666667 | 0.1690141 | 40
41 | 1 | D. Zhang, Y. Shao, Early age carbonation curing for precast reinforced concretes, Constr. Build. Mater. 113 (2016) 134–143. | 6.939314 | 7.245179 | 13.98417 | 14.60055 | 8.970976 | 9.366391 | 2.081794 | 2.173554 | 0 | 0 | 0 | 0 | 0 | 0 | 6.27685 | 6.493827 | 12.64916 | 13.08642 | 8.114558 | 8.395062 | 1.883055 | 1.948148 | 0 | 0 | 0 | 0 | 0.107 | 0.107 | 0 | 0 | 0.1431981 | 0.1481481 | 41
42 | 1 | Shao, Yixin. Beneficial Use of Carbon Dioxide in Precast Concrete Production. McGill Univ., Montreal, QC (Canada), 2014. | 4.310345 | 5.617978 | 14.78448 | 19.26966 | 22.37069 | 29.1573 | 2.413793 | 3.146067 | 0 | 0 | 0 | 0 | 0 | 0 | 4.081633 | 4.739336 | 14 | 16.25592 | 21.18367 | 24.59716 | 2.285714 | 2.654028 | 0 | 0 | 0 | 0 | 0.146 | 0.152 | 0 | 0 | 0.08163265 | 0.09478673 | 42
43 | 1 | Shao, Yixin. Beneficial Use of Carbon Dioxide in Precast Concrete Production. McGill Univ., Montreal, QC (Canada), 2014. | 4.310345 | 5.617978 | 14.78448 | 19.26966 | 22.37069 | 29.1573 | 2.413793 | 3.146067 | 0 | 0 | 0 | 0 | 0 | 0 | 4.464286 | 4.761905 | 15.3125 | 16.33333 | 23.16964 | 24.71429 | 2.5 | 2.666667 | 0 | 0 | 0 | 0 | 0.159 | 0.181 | 0 | 0 | 0.08928571 | 0.0952381 | 43
44 | 1 | Shao, Yixin. Beneficial Use of Carbon Dioxide in Precast Concrete Production. McGill Univ., Montreal, QC (Canada), 2014. | 4.310345 | 5.617978 | 14.78448 | 19.26966 | 22.37069 | 29.1573 | 2.413793 | 3.146067 | 0 | 0 | 0 | 0 | 0 | 0 | 4.444444 | 5.988024 | 15.24444 | 20.53892 | 23.06667 | 31.07784 | 2.488889 | 3.353293 | 0 | 0 | 0 | 0 | 0.178 | 0.188 | 0 | 0 | 0.08888889 | 0.1197605 | 44
45 | 1 | Shao, Yixin. Beneficial Use of Carbon Dioxide in Precast Concrete Production. McGill Univ., Montreal, QC (Canada), 2014. | 4.310345 | 5.617978 | 14.78448 | 19.26966 | 22.37069 | 29.1573 | 2.413793 | 3.146067 | 0 | 0 | 0 | 0 | 0 | 0 | 2.739726 | 2.898551 | 9.39726 | 9.942029 | 14.21918 | 15.04348 | 1.534247 | 1.623188 | 0 | 0 | 0 | 0 | 0.172 | 0.178 | 0 | 0 | 0.6575342 | 0.6956522 | 45
46 | 1 | Shao, Yixin. Beneficial Use of Carbon Dioxide in Precast Concrete Production. McGill Univ., Montreal, QC (Canada), 2014. | 4.310345 | 5.617978 | 14.78448 | 19.26966 | 22.37069 | 29.1573 | 2.413793 | 3.146067 | 0 | 0 | 0 | 0 | 0 | 0 | 2.770083 | 3.039514 | 9.501385 | 10.42553 | 14.37673 | 15.77508 | 1.551247 | 1.702128 | 0 | 0 | 0 | 0 | 0.167 | 0.209 | 0 | 0 | 0.6648199 | 0.7294833 | 46
47 | 1 | Shao, Yixin. Beneficial Use of Carbon Dioxide in Precast Concrete Production. McGill Univ., Montreal, QC (Canada), 2014. | 4.310345 | 5.617978 | 14.78448 | 19.26966 | 22.37069 | 29.1573 | 2.413793 | 3.146067 | 0 | 0 | 0 | 0 | 0 | 0 | 2.816901 | 3.215434 | 9.661972 | 11.02894 | 14.61972 | 16.6881 | 1.577465 | 1.800643 | 0 | 0 | 0 | 0 | 0.23 | 0.248 | 0 | 0 | 0.6760563 | 0.7717042 | 47
48 | 1 | Shao, Yixin. Beneficial Use of Carbon Dioxide in Precast Concrete Production. McGill Univ., Montreal, QC (Canada), 2014. | 4.310345 | 5.617978 | 14.78448 | 19.26966 | 22.37069 | 29.1573 | 2.413793 | 3.146067 | 0 | 0 | 0 | 0 | 0 | 0 | 2.832861 | 3.134796 | 9.716714 | 10.75235 | 14.70255 | 16.26959 | 1.586402 | 1.755486 | 0 | 0 | 0 | 0 | 0.268 | 0.298 | 0 | 0 | 1.359773 | 1.504702 | 48
49 | 1 | Liu, Tianlu. "Effect of Early Carbonation Curing on Concrete Resistance to Weathering Carbonation." PhD diss., McGill University Libraries, 2016. | 6.617862 | 6.817496 | 15.51977 | 15.98793 | 9.956076 | 10.25641 | 2.647145 | 2.726998 | 0 | 0 | 0 | 0 | 0 | 0 | 6.57933 | 6.776612 | 15.4294 | 15.89205 | 9.898108 | 10.1949 | 2.631732 | 2.710645 | 0 | 0 | 0 | 0 | 0.049 | 0.049 | 0 | 0 | 0.02911208 | 0.02998501 | 49
50 | 1 | Liu, Tianlu. "Effect of Early Carbonation Curing on Concrete Resistance to Weathering Carbonation." PhD diss., McGill University Libraries, 2016. | 6.617862 | 6.817496 | 15.51977 | 15.98793 | 9.956076 | 10.25641 | 2.647145 | 2.726998 | 0 | 0 | 0 | 0 | 0 | 0 | 6.438746 | 6.531792 | 15.09972 | 15.31792 | 9.68661 | 9.82659 | 2.575499 | 2.612717 | 0 | 0 | 0 | 0 | 0.098 | 0.098 | 0 | 0 | 0.1709402 | 0.1734104 | 50
51 | 2 | H. El-Hassan, Y. Shao, Dynamic carbonation curing of fresh lightweight concrete, Mag. Concr. Res. 66 (14) (2014) 708–718. | 12.81915 | 14.17647 | 0 | 0 | 0 | 0 | 5.12766 | 5.670588 | 79.89362 | 88.35294 | 0 | 0 | 0 | 0 | 14.51807 | 15.85526 | 0 | 0 | 0 | 0 | 5.807229 | 6.342105 | 90.48193 | 98.81579 | 0 | 0 | 0.129 | 0.129 | 0 | 0 | 0.2409639 | 0.2631579 | 51
52 | 2 | H. El-Hassan, Y. Shao, Dynamic carbonation curing of fresh lightweight concrete, Mag. Concr. Res. 66 (14) (2014) 708–718. | 12.81915 | 14.17647 | 0 | 0 | 0 | 0 | 5.12766 | 5.670588 | 79.89362 | 88.35294 | 0 | 0 | 0 | 0 | 12.95699 | 14.17647 | 0 | 0 | 0 | 0 | 5.182796 | 5.670588 | 80.75269 | 88.35294 | 0 | 0 | 0.132 | 0.132 | 0 | 0 | 0.2150538 | 0.2352941 | 52
53 | 2 | H. El-Hassan, Y. Shao, Dynamic carbonation curing of fresh lightweight concrete, Mag. Concr. Res. 66 (14) (2014) 708–718. | 12.81915 | 14.17647 | 0 | 0 | 0 | 0 | 5.12766 | 5.670588 | 79.89362 | 88.35294 | 0 | 0 | 0 | 0 | 12.68421 | 13.85057 | 0 | 0 | 0 | 0 | 5.073684 | 5.54023 | 79.05263 | 86.32184 | 0 | 0 | 0.2 | 0.2 | 0 | 0 | 0.9473684 | 1.034483 | 53
54 | 2 | H. El-Hassan, Y. Shao, Dynamic carbonation curing of fresh lightweight concrete, Mag. Concr. Res. 66 (14) (2014) 708–718. | 15.0625 | 16.73611 | 0 | 0 | 0 | 0 | 6.025 | 6.694444 | 93.875 | 104.3056 | 0 | 0 | 9.8875 | 10.98611 | 14.51807 | 15.85526 | 0 | 0 | 0 | 0 | 5.807229 | 6.342105 | 90.48193 | 98.81579 | 0 | 0 | 0.129 | 0.129 | 0 | 0 | 0.2409639 | 0.2631579 | 54
55 | 2 | H. El-Hassan, Y. Shao, Dynamic carbonation curing of fresh lightweight concrete, Mag. Concr. Res. 66 (14) (2014) 708–718. | 15.0625 | 16.73611 | 0 | 0 | 0 | 0 | 6.025 | 6.694444 | 93.875 | 104.3056 | 0 | 0 | 9.8875 | 10.98611 | 12.95699 | 14.17647 | 0 | 0 | 0 | 0 | 5.182796 | 5.670588 | 80.75269 | 88.35294 | 0 | 0 | 0.132 | 0.132 | 0 | 0 | 0.2150538 | 0.2352941 | 55
56 | 2 | H. El-Hassan, Y. Shao, Dynamic carbonation curing of fresh lightweight concrete, Mag. Concr. Res. 66 (14) (2014) 708–718. | 15.0625 | 16.73611 | 0 | 0 | 0 | 0 | 6.025 | 6.694444 | 93.875 | 104.3056 | 0 | 0 | 9.8875 | 10.98611 | 12.68421 | 13.85057 | 0 | 0 | 0 | 0 | 5.073684 | 5.54023 | 79.05263 | 86.32184 | 0 | 0 | 0.2 | 0.2 | 0 | 0 | 0.9473684 | 1.034483 | 56
57 | 2 | El-Hassan, Hilal, and Yixin Shao. "Early carbonation curing of concrete masonry units with Portland limestone cement." Cement and Concrete Composites 62 (2015): 168-177. | 12.68421 | 13.85057 | 0 | 0 | 0 | 0 | 5.073684 | 5.54023 | 79.05263 | 86.32184 | 0 | 0 | 0 | 0 | 15.0625 | 16.50685 | 0 | 0 | 0 | 0 | 6.025 | 6.60274 | 93.875 | 102.8767 | 0 | 0 | 0.24 | 0.24 | 0 | 0 | 0.25 | 0.2739726 | 57
58 | 2 | El-Hassan, Hilal, and Yixin Shao. "Early carbonation curing of concrete masonry units with Portland limestone cement." Cement and Concrete Composites 62 (2015): 168-177. | 12.68421 | 13.85057 | 0 | 0 | 0 | 0 | 5.073684 | 5.54023 | 79.05263 | 86.32184 | 0 | 0 | 0 | 0 | 12.81915 | 14.17647 | 0 | 0 | 0 | 0 | 5.12766 | 5.670588 | 79.89362 | 88.35294 | 0 | 0 | 0.25 | 0.25 | 0 | 0 | 0.212766 | 0.2352941 | 58
59 | 2 | El-Hassan, Hilal, and Yixin Shao. "Early carbonation curing of concrete masonry units with Portland limestone cement." Cement and Concrete Composites 62 (2015): 168-177. | 16.28378 | 17.98507 | 0 | 0 | 0 | 0 | 6.513514 | 7.19403 | 101.4865 | 112.0896 | 0 | 0 | 0 | 0 | 17.85185 | 19.91736 | 0 | 0 | 0 | 0 | 7.140741 | 7.966942 | 111.2593 | 124.1322 | 0 | 0 | 0.19 | 0.19 | 0 | 0 | 0.2962963 | 0.3305785 | 59
60 | 2 | El-Hassan, Hilal, and Yixin Shao. "Early carbonation curing of concrete masonry units with Portland limestone cement." Cement and Concrete Composites 62 (2015): 168-177. | 16.28378 | 17.98507 | 0 | 0 | 0 | 0 | 6.513514 | 7.19403 | 101.4865 | 112.0896 | 0 | 0 | 0 | 0 | 16.06667 | 17.72059 | 0 | 0 | 0 | 0 | 6.426667 | 7.088235 | 100.1333 | 110.4412 | 0 | 0 | 0.19 | 0.19 | 0 | 0 | 0.2666667 | 0.2941176 | 60
61 | 2 | H. El-hassan, Y. Shao, Z. Ghouleh, Reaction products in carbonation-cured light- weight concrete, ASCE J. Mater. Civ. Eng. 25 (2013) 799–809, http://dx.doi.org/ 10.1061/(ASCE)MT.1943-5533.0000638. | 12.69841 | 13.71429 | 0 | 0 | 0 | 0 | 5.026455 | 5.428571 | 79.89418 | 86.28571 | 0 | 0 | 0 | 0 | 15.28662 | 16.55172 | 0 | 0 | 0 | 0 | 6.050955 | 6.551724 | 96.17834 | 104.1379 | 0 | 0 | 0.078 | 0.078 | 0 | 0 | 0.2547771 | 0.2758621 | 61
62 | 2 | H. El-hassan, Y. Shao, Z. Ghouleh, Reaction products in carbonation-cured light- weight concrete, ASCE J. Mater. Civ. Eng. 25 (2013) 799–809, http://dx.doi.org/ 10.1061/(ASCE)MT.1943-5533.0000638. | 12.69841 | 13.71429 | 0 | 0 | 0 | 0 | 5.026455 | 5.428571 | 79.89418 | 86.28571 | 0 | 0 | 0 | 0 | 15.09434 | 16.32653 | 0 | 0 | 0 | 0 | 5.974843 | 6.462585 | 94.96855 | 102.7211 | 0 | 0 | 0.232 | 0.232 | 0 | 0 | 0.2515723 | 0.2721088 | 62
63 | 2 | H. El-hassan, Y. Shao, Z. Ghouleh, Reaction products in carbonation-cured light- weight concrete, ASCE J. Mater. Civ. Eng. 25 (2013) 799–809, http://dx.doi.org/ 10.1061/(ASCE)MT.1943-5533.0000638. | 12.69841 | 13.71429 | 0 | 0 | 0 | 0 | 5.026455 | 5.428571 | 79.89418 | 86.28571 | 0 | 0 | 0 | 0 | 12.83422 | 14.03509 | 0 | 0 | 0 | 0 | 5.080214 | 5.555556 | 80.74866 | 88.30409 | 0 | 0 | 0.238 | 0.238 | 0 | 0 | 0.2139037 | 0.2339181 | 63
64 | 2 | Zhang, Duo, and Yixin Shao. "Effect of early carbonation curing on chloride penetration and weathering carbonation in concrete." Construction and Building Materials 123 (2016): 516-526. | 7.15415 | 7.605042 | 20.94862 | 22.26891 | 13.43874 | 14.28571 | 1.43083 | 1.521008 | 0 | 0 | 1.778656 | 1.890756 | 0 | 0 | 6.464286 | 6.961538 | 18.92857 | 20.38462 | 12.14286 | 13.07692 | 1.292857 | 1.392308 | 0 | 0 | 1.607143 | 1.730769 | 0.17 | 0.17 | 0 | 0 | 0.2142857 | 0.2307692 | 64
65 | 2 | D. Zhang, X. Cai, Y. Shao, Carbonation curing of precast fly ash concrete, J. Mater. Civ. Eng. (2016). 04016127. | 7.18254 | 7.573222 | 21.03175 | 22.17573 | 13.49206 | 14.22594 | 3.59127 | 3.786611 | 0 | 0 | 1.785714 | 1.882845 | 0 | 0 | 6.441281 | 6.988417 | 18.86121 | 20.46332 | 12.09964 | 13.12741 | 3.220641 | 3.494208 | 0 | 0 | 1.601423 | 1.737452 | 0.17 | 0.17 | 0 | 0 | 0.2135231 | 0.2316602 | 65
66 | 2 | H. El-Hassan, Y. Shao, Z. Ghouleh, Effect of initial curing on carbonation of lightweight concrete masonry units, ACI Mater. J. 110 (4) (2013) 441–450. | 13.38889 | 14.87654 | 0 | 0 | 0 | 0 | 5.333333 | 5.925926 | 83.44444 | 92.71605 | 0 | 0 | 0 | 0 | 15.13819 | 16.79443 | 0 | 0 | 0 | 0 | 6.030151 | 6.689895 | 94.34673 | 104.669 | 0 | 0 | 0.085 | 0.085 | 0 | 0 | 0.2512563 | 0.2787456 | 66
67 | 2 | H. El-Hassan, Y. Shao, Z. Ghouleh, Effect of initial curing on carbonation of lightweight concrete masonry units, ACI Mater. J. 110 (4) (2013) 441–450. | 17.59124 | 19.43548 | 0 | 0 | 0 | 0 | 7.007299 | 7.741935 | 109.635 | 121.129 | 0 | 0 | 0 | 0 | 14.78528 | 16.39456 | 0 | 0 | 0 | 0 | 5.889571 | 6.530612 | 92.14724 | 102.1769 | 0 | 0 | 0.2166667 | 0.2166667 | 0 | 0 | 0.2453988 | 0.2721088 | 67
68 | 2 | H. El-Hassan, Y. Shao, Z. Ghouleh, Effect of initial curing on carbonation of lightweight concrete masonry units, ACI Mater. J. 110 (4) (2013) 441–450. | 18.97638 | 20.95652 | 0 | 0 | 0 | 0 | 7.559055 | 8.347826 | 118.2677 | 130.6087 | 0 | 0 | 0 | 0 | 17.85185 | 19.7541 | 0 | 0 | 0 | 0 | 7.111111 | 7.868852 | 111.2593 | 123.1148 | 0 | 0 | 0.2303333 | 0.2303333 | 0 | 0 | 0.2962963 | 0.3278689 | 68
69 | 2 | H. El-Hassan, Y. Shao, Z. Ghouleh, Effect of initial curing on carbonation of lightweight concrete masonry units, ACI Mater. J. 110 (4) (2013) 441–450. | 22.11009 | 24.59184 | 0 | 0 | 0 | 0 | 8.807339 | 9.795918 | 137.7982 | 153.2653 | 0 | 0 | 0 | 0 | 17.98507 | 19.91736 | 0 | 0 | 0 | 0 | 7.164179 | 7.933884 | 112.0896 | 124.1322 | 0 | 0 | 0.2356667 | 0.2356667 | 0 | 0 | 0.2985075 | 0.3305785 | 69
70 | 2 | H. El-Hassan, Y. Shao, Z. Ghouleh, Effect of initial curing on carbonation of lightweight concrete masonry units, ACI Mater. J. 110 (4) (2013) 441–450. | 16.28378 | 17.98507 | 0 | 0 | 0 | 0 | 6.486486 | 7.164179 | 101.4865 | 112.0896 | 0 | 0 | 0 | 0 | 18.1203 | 20.08333 | 0 | 0 | 0 | 0 | 7.218045 | 8 | 112.9323 | 125.1667 | 0 | 0 | 0.2362222 | 0.2362222 | 0 | 0 | 0.3007519 | 0.3333333 | 70
71 | 3 | Monkman, S., & MacDonald, M. (2017). On carbon dioxide utilization as a means to improve the sustainability of ready-mixed concrete. Journal of Cleaner Production, 167, 365–375. doi:10.1016/j.jclepro.2017.08.194 | 8.729167 | 10.79897 | 20.2447 | 25.04499 | 17.24065 | 21.32864 | 3.896561 | 4.820487 | 0 | 0 | 0 | 0 | 0 | 0 | 7.460439 | 8.407032 | 18.54476 | 20.89776 | 15.79296 | 17.7968 | 3.569369 | 4.022256 | 0 | 0 | 0 | 0 | 0.001150358 | 0.001150358 | 0 | 0 | 0 | 0 | 71
72 | 3 | Monkman, S., and Mark MacDonald. "Carbon dioxide upcycling into industrially produced concrete blocks." Construction and Building Materials 124 (2016): 127-132. | 0.1033283 | 0.1033283 | 0.07048753 | 0.07048753 | 0.5751141 | 0.5751141 | 0.04546445 | 0.04546445 | 0 | 0 | 0 | 0 | 0 | 0 | 0.1343268 | 0.1343268 | 0.09163378 | 0.09163378 | 0.7476484 | 0.7476484 | 0.05910379 | 0.05910379 | 0 | 0 | 0 | 0 | 0.01 | 0.01 | 0 | 0 | 0 | 0 | 72
73 | 3 | Monkman, S., and Mark MacDonald. "Carbon dioxide upcycling into industrially produced concrete blocks." Construction and Building Materials 124 (2016): 127-132. | 0.1033283 | 0.1033283 | 0.07048753 | 0.07048753 | 0.5751141 | 0.5751141 | 0.04546445 | 0.04546445 | 0 | 0 | 0 | 0 | 0 | 0 | 0.152237 | 0.152237 | 0.1038516 | 0.1038516 | 0.8473348 | 0.8473348 | 0.0669843 | 0.0669843 | 0 | 0 | 0 | 0 | 0.015 | 0.015 | 0 | 0 | 0 | 0 | 73
74 | 3 | Monkman, S., and Mark MacDonald. "Carbon dioxide upcycling into industrially produced concrete blocks." Construction and Building Materials 124 (2016): 127-132. | 0.1033283 | 0.1033283 | 0.07048753 | 0.07048753 | 0.5751141 | 0.5751141 | 0.04443117 | 0.04443117 | 0 | 0 | 0 | 0 | 0 | 0 | 0.07948331 | 0.07948331 | 0.05422117 | 0.05422117 | 0.4423955 | 0.4423955 | 0.03417782 | 0.03417782 | 0 | 0 | 0 | 0 | 0.005 | 0.005 | 0 | 0 | 0 | 0 | 74
75 | 3 | Monkman, S., and Mark MacDonald. "Carbon dioxide upcycling into industrially produced concrete blocks." Construction and Building Materials 124 (2016): 127-132. | 0.1033283 | 0.1033283 | 0.07048753 | 0.07048753 | 0.5751141 | 0.5751141 | 0.04546445 | 0.04546445 | 0 | 0 | 0 | 0 | 0 | 0 | 0.0798446 | 0.0798446 | 0.05446763 | 0.05446763 | 0.4444064 | 0.4444064 | 0.03513162 | 0.03513162 | 0 | 0 | 0 | 0 | 0.01 | 0.01 | 0 | 0 | 0 | 0 | 75
76 | 3 | Monkman, S., and Mark MacDonald. "Carbon dioxide upcycling into industrially produced concrete blocks." Construction and Building Materials 124 (2016): 127-132. | 0.1033283 | 0.1033283 | 0.07048753 | 0.07048753 | 0.5751141 | 0.5751141 | 0.04649774 | 0.04649774 | 0 | 0 | 0 | 0 | 0 | 0 | 0.08617191 | 0.08617191 | 0.05878394 | 0.05878394 | 0.4796235 | 0.4796235 | 0.03877736 | 0.03877736 | 0 | 0 | 0 | 0 | 0.015 | 0.015 | 0 | 0 | 0 | 0 | 76
77 | 3 | Monkman, S. "Carbon dioxide utilization in fresh industrially produced ready mixed concrete." In International Concrete Sustainability Conference, National Ready Mixed Concrete Association. 2014. | 11.87279 | 11.87279 | 36.39576 | 36.39576 | 27.20848 | 27.20848 | 5.759717 | 5.759717 | 0 | 0 | 0 | 0 | 0 | 0 | 11.08911 | 11.08911 | 33.9934 | 33.9934 | 25.41254 | 25.41254 | 5.379538 | 5.379538 | 0 | 0 | 0 | 0 | 0.0044 | 0.0044 | 0 | 0 | 0 | 0 | 77
78 | 3 | Monkman, S. "Carbon dioxide utilization in fresh industrially produced ready mixed concrete." In International Concrete Sustainability Conference, National Ready Mixed Concrete Association. 2014. | 11.87279 | 11.87279 | 36.39576 | 36.39576 | 27.20848 | 27.20848 | 5.759717 | 5.759717 | 0 | 0 | 0 | 0 | 0 | 0 | 10.12048 | 10.12048 | 31.0241 | 31.0241 | 23.19277 | 23.19277 | 4.909639 | 4.909639 | 0 | 0 | 0 | 0 | 0.0169 | 0.0169 | 0 | 0 | 0 | 0 | 78
79 | 4 | Monkman, S., & MacDonald, M. (2017). On carbon dioxide utilization as a means to improve the sustainability of ready-mixed concrete. Journal of Cleaner Production, 167, 365–375. doi:10.1016/j.jclepro.2017.08.194 | 5.122699 | 7.731481 | 22.90746 | 34.57329 | 19.50828 | 29.44306 | 2.286691 | 3.45121 | 2.760736 | 4.166667 | 1.993865 | 3.009259 | 0 | 0 | 5.016077 | 7.058824 | 24.01232 | 33.79109 | 20.4492 | 28.77693 | 2.396982 | 3.373128 | 2.685531 | 3.779186 | 2.060772 | 2.9 | 0.002886228 | 0.002886228 | 0 | 0 | 0 | 0 | 79
80 | 4 | Monkman, S., & MacDonald, M. (2017). On carbon dioxide utilization as a means to improve the sustainability of ready-mixed concrete. Journal of Cleaner Production, 167, 365–375. doi:10.1016/j.jclepro.2017.08.194 | 6.843931 | 8.673993 | 21.44927 | 27.18479 | 18.26647 | 23.15091 | 3.055021 | 3.871932 | 0 | 0 | 2.404624 | 3.047619 | 0 | 0 | 7.163987 | 8.161172 | 23.86317 | 27.18479 | 20.32218 | 23.15091 | 3.398834 | 3.871932 | 0 | 0 | 2.675241 | 3.047619 | 0.002035473 | 0.002035473 | 0 | 0 | 0 | 0 | 80
81 | 4 | Monkman, S., & MacDonald, M. (2017). On carbon dioxide utilization as a means to improve the sustainability of ready-mixed concrete. Journal of Cleaner Production, 167, 365–375. doi:10.1016/j.jclepro.2017.08.194 | 3.60241 | 5.227273 | 16.06676 | 23.31366 | 13.68266 | 19.85421 | 1.608058 | 2.333371 | 2.493976 | 3.618881 | 0.8313253 | 1.206294 | 0 | 0 | 3.361244 | 4.778912 | 15.95145 | 22.67927 | 13.58446 | 19.31396 | 1.596517 | 2.269878 | 2.476077 | 3.520408 | 0.8253589 | 1.173469 | 0.00161204 | 0.00161204 | 0 | 0 | 0 | 0 | 81
82 | 4 | Monkman, S., MacDonald, M. & Hooton, D. Using Carbon Dioxide as a Beneficial Admixture in Ready-Mixed Concrete. NRMCA 2015 Int. Concr. Sustain. Conf. (2015). | 53 | 53 | 270 | 270 | 239.75 | 239.75 | 38.75 | 38.75 | 13.25 | 13.25 | 0 | 0 | 0 | 0 | 48.62385 | 48.62385 | 247.7064 | 247.7064 | 219.9541 | 219.9541 | 35.55046 | 35.55046 | 12.15596 | 12.15596 | 0 | 0 | 0.001 | 0.001 | 0 | 0 | 0 | 0 | 82
83 | 4 | Monkman, S., MacDonald, M. & Hooton, D. Using Carbon Dioxide as a Beneficial Admixture in Ready-Mixed Concrete. NRMCA 2015 Int. Concr. Sustain. Conf. (2015). | 53 | 53 | 270 | 270 | 239.75 | 239.75 | 38.75 | 38.75 | 13.25 | 13.25 | 0 | 0 | 0 | 0 | 49.53271 | 49.53271 | 252.3364 | 252.3364 | 224.0654 | 224.0654 | 36.21495 | 36.21495 | 12.38318 | 12.38318 | 0 | 0 | 0.003 | 0.003 | 0 | 0 | 0 | 0 | 83
84 | 4 | Monkman, S., MacDonald, M. & Hooton, D. Using Carbon Dioxide as a Beneficial Admixture in Ready-Mixed Concrete. NRMCA 2015 Int. Concr. Sustain. Conf. (2015). | 53 | 53 | 270 | 270 | 239.75 | 239.75 | 38.75 | 38.75 | 13.25 | 13.25 | 0 | 0 | 0 | 0 | 45.68966 | 45.68966 | 232.7586 | 232.7586 | 206.681 | 206.681 | 33.40517 | 33.40517 | 11.42241 | 11.42241 | 0 | 0 | 0.006 | 0.006 | 0 | 0 | 0 | 0 | 84
85 | 4 | Monkman, S., MacDonald, M. & Hooton, D. Using Carbon Dioxide as a Beneficial Admixture in Ready-Mixed Concrete. NRMCA 2015 Int. Concr. Sustain. Conf. (2015). | 1.720779 | 1.720779 | 8.766234 | 8.766234 | 7.784091 | 7.784091 | 1.258117 | 1.258117 | 0.4301948 | 0.4301948 | 0 | 0 | 0 | 0 | 1.65625 | 1.65625 | 8.4375 | 8.4375 | 7.4921875 | 7.4921875 | 1.2109375 | 1.2109375 | 0.4140625 | 0.4140625 | 0 | 0 | 0.001 | 0.001 | 0 | 0 | 0 | 0 | 85
86 | 4 | Monkman, S., MacDonald, M. & Hooton, D. Using Carbon Dioxide as a Beneficial Admixture in Ready-Mixed Concrete. NRMCA 2015 Int. Concr. Sustain. Conf. (2015). | 1.720779 | 1.720779 | 8.766234 | 8.766234 | 7.784091 | 7.784091 | 1.258117 | 1.258117 | 0.4301948 | 0.4301948 | 0 | 0 | 0 | 0 | 1.563422 | 1.563422 | 7.964602 | 7.964602 | 7.072271 | 7.072271 | 1.143068 | 1.143068 | 0.3908555 | 0.3908555 | 0 | 0 | 0.003 | 0.003 | 0 | 0 | 0 | 0 | 86
87 | 4 | Monkman, S., MacDonald, M. & Hooton, D. Using Carbon Dioxide as a Beneficial Admixture in Ready-Mixed Concrete. NRMCA 2015 Int. Concr. Sustain. Conf. (2015). | 1.720779 | 1.720779 | 8.766234 | 8.766234 | 7.784091 | 7.784091 | 1.258117 | 1.258117 | 0.4301948 | 0.4301948 | 0 | 0 | 0 | 0 | 1.615854 | 1.615854 | 8.231707 | 8.231707 | 7.309451 | 7.309451 | 1.181402 | 1.181402 | 0.4039634 | 0.4039634 | 0 | 0 | 0.006 | 0.006 | 0 | 0 | 0 | 0 | 87
88 | 4 | Monkman, S., MacDonald, M. & Hooton, D. Using Carbon Dioxide as a Beneficial Admixture in Ready-Mixed Concrete. NRMCA 2015 Int. Concr. Sustain. Conf. (2015). | 1.720779 | 1.720779 | 8.766234 | 8.766234 | 7.784091 | 7.784091 | 1.258117 | 1.258117 | 0.4301948 | 0.4301948 | 0 | 0 | 0 | 0 | 1.492958 | 1.492958 | 7.605634 | 7.605634 | 6.753521 | 6.753521 | 1.091549 | 1.091549 | 0.3732394 | 0.3732394 | 0 | 0 | 0.003 | 0.003 | 0 | 0 | 0 | 0 | 88
89 | 4 | Monkman, S. "Carbon dioxide utilization in fresh industrially produced ready mixed concrete." In International Concrete Sustainability Conference, National Ready Mixed Concrete Association. 2014. | 7.317073 | 7.317073 | 22.65041 | 22.65041 | 24.64228 | 24.64228 | 3.902439 | 3.902439 | 0 | 0 | 1.463415 | 1.463415 | 0 | 0 | 6.651885 | 6.651885 | 20.59128 | 20.59128 | 22.40207 | 22.40207 | 3.547672 | 3.547672 | 0 | 0 | 1.330377 | 1.330377 | 0.0043 | 0.0043 | 0 | 0 | 0 | 0 | 89
90 | 4 | Monkman, S. "Carbon dioxide utilization in fresh industrially produced ready mixed concrete." In International Concrete Sustainability Conference, National Ready Mixed Concrete Association. 2014. | 7.317073 | 7.317073 | 22.65041 | 22.65041 | 24.64228 | 24.64228 | 3.902439 | 3.902439 | 0 | 0 | 1.463415 | 1.463415 | 0 | 0 | 7.621951 | 7.621951 | 23.59417 | 23.59417 | 25.66904 | 25.66904 | 4.065041 | 4.065041 | 0 | 0 | 1.52439 | 1.52439 | 0.0055 | 0.0055 | 0 | 0 | 0 | 0 | 90
91 | 4 | Monkman, S. "Carbon dioxide utilization in fresh industrially produced ready mixed concrete." In International Concrete Sustainability Conference, National Ready Mixed Concrete Association. 2014. | 7.317073 | 7.317073 | 22.65041 | 22.65041 | 24.64228 | 24.64228 | 3.902439 | 3.902439 | 0 | 0 | 1.463415 | 1.463415 | 0 | 0 | 7.702182 | 7.702182 | 23.84253 | 23.84253 | 25.93924 | 25.93924 | 4.107831 | 4.107831 | 0 | 0 | 1.540436 | 1.540436 | 0.0064 | 0.0064 | 0 | 0 | 0 | 0 | 91
92 | 4 | Monkman, S. "Carbon dioxide utilization in fresh industrially produced ready mixed concrete." In International Concrete Sustainability Conference, National Ready Mixed Concrete Association. 2014. | 8.051576 | 8.051576 | 29.51289 | 29.51289 | 22.06304 | 22.06304 | 4.727794 | 4.727794 | 0 | 0 | 1.575931 | 1.575931 | 0 | 0 | 7.96034 | 7.96034 | 29.17847 | 29.17847 | 21.81303 | 21.81303 | 4.674221 | 4.674221 | 0 | 0 | 1.558074 | 1.558074 | 0.005 | 0.005 | 0 | 0 | 0 | 0 | 92
93 | 4 | Monkman, S. "Carbon dioxide utilization in fresh industrially produced ready mixed concrete." In International Concrete Sustainability Conference, National Ready Mixed Concrete Association. 2014. | 8.051576 | 8.051576 | 29.51289 | 29.51289 | 22.06304 | 22.06304 | 4.727794 | 4.727794 | 0 | 0 | 1.575931 | 1.575931 | 0 | 0 | 8.726708 | 8.726708 | 31.98758 | 31.98758 | 23.91304 | 23.91304 | 5.124224 | 5.124224 | 0 | 0 | 1.708075 | 1.708075 | 0.01 | 0.01 | 0 | 0 | 0 | 0 | 93
94 | 4 | Monkman, Sean, Mark MacDonald, R. Doug Hooton, and Paul Sandberg. "Properties and durability of concrete produced using CO2 as an accelerating admixture." Cement and Concrete Composites 74 (2016): 218-224. | 5.735568 | 5.735568 | 19.92551 | 19.92551 | 14.07821 | 14.07821 | 2.236872 | 2.236872 | 1.433892 | 1.433892 | 0 | 0 | 0 | 0 | 5.568513 | 5.568513 | 19.34516 | 19.34516 | 13.66817 | 13.66817 | 2.17172 | 2.17172 | 1.392128 | 1.392128 | 0 | 0 | 0.005 | 0.005 | 0 | 0 | 0 | 0 | 94
95 | 4 | Monkman, Sean, Mark MacDonald, R. Doug Hooton, and Paul Sandberg. "Properties and durability of concrete produced using CO2 as an accelerating admixture." Cement and Concrete Composites 74 (2016): 218-224. | 5.735568 | 5.735568 | 19.92551 | 19.92551 | 14.07821 | 14.07821 | 2.236872 | 2.236872 | 1.433892 | 1.433892 | 0 | 0 | 0 | 0 | 5.97455 | 5.97455 | 20.75574 | 20.75574 | 14.6648 | 14.6648 | 2.330074 | 2.330074 | 1.493637 | 1.493637 | 0 | 0 | 0.0015 | 0.0015 | 0 | 0 | 0 | 0 | 95
96 | 4 | Monkman, Sean, Mark MacDonald, R. Doug Hooton, and Paul Sandberg. "Properties and durability of concrete produced using CO2 as an accelerating admixture." Cement and Concrete Composites 74 (2016): 218-224. | 5.735568 | 5.735568 | 19.92551 | 19.92551 | 14.07821 | 14.07821 | 2.236872 | 2.236872 | 1.433892 | 1.433892 | 0 | 0 | 0 | 0 | 6.101668 | 6.101668 | 21.19735 | 21.19735 | 14.97682 | 14.97682 | 2.379651 | 2.379651 | 1.525417 | 1.525417 | 0 | 0 | 0.003 | 0.003 | 0 | 0 | 0 | 0 | 96
97 | 4 | Ready Mixed Technology Trial Results | 6.879056 | 6.879056 | 35.04425 | 35.04425 | 31.11799 | 31.11799 | 4.023599 | 4.023599 | 1.719764 | 1.719764 | 0 | 0 | 0 | 0 | 6.253687 | 6.253687 | 31.85841 | 31.85841 | 28.28909 | 28.28909 | 3.657817 | 3.657817 | 1.563422 | 1.563422 | 0 | 0 | 0.003 | 0.003 | 0 | 0 | 0 | 0 | 97
98 | 4 | Ready Mixed Technology Trial Results | 6.879056 | 6.879056 | 35.04425 | 35.04425 | 31.11799 | 31.11799 | 4.023599 | 4.023599 | 1.719764 | 1.719764 | 0 | 0 | 0 | 0 | 6.463415 | 6.463415 | 32.92683 | 32.92683 | 29.2378 | 29.2378 | 3.780488 | 3.780488 | 1.615854 | 1.615854 | 0 | 0 | 0.006 | 0.006 | 0 | 0 | 0 | 0 | 98
99 | 4 | Ready Mixed Technology Trial Results | 6.879056 | 6.879056 | 35.04425 | 35.04425 | 31.11799 | 31.11799 | 5.029499 | 5.029499 | 1.719764 | 1.719764 | 0 | 0 | 0 | 0 | 5.921788 | 5.921788 | 30.1676 | 30.1676 | 26.78771 | 26.78771 | 4.329609 | 4.329609 | 1.480447 | 1.480447 | 0 | 0 | 0.003 | 0.003 | 0 | 0 | 0 | 0 | 99
xxxx
0.02063717
0.04127434
0.02063717
Note on P1: [Threaded comment] Your version of Excel allows you to read this threaded comment; however, any edits to it will get removed if the file is opened in a newer version of Excel. Learn more: https://go.microsoft.com/fwlink/?linkid=870924 Comment: Steaming emits 39.5 kg CO2/m3. We asssume this value in on a per hour basis and multiply it by the number of steaming hours and then normalized to compressive strength
Note on Q1: [Threaded comment] Your version of Excel allows you to read this threaded comment; however, any edits to it will get removed if the file is opened in a newer version of Excel. Learn more: https://go.microsoft.com/fwlink/?linkid=870924 Comment: Steaming emits 39.5 kg CO2/m3. We asssume this value in on a per hour basis and multiply it by the number of steaming hours and then normalized to compressive strength
Note on AF1: [Threaded comment] Your version of Excel allows you to read this threaded comment; however, any edits to it will get removed if the file is opened in a newer version of Excel. Learn more: https://go.microsoft.com/fwlink/?linkid=870924 Comment: Steaming emits 39.5 kg CO2/m3. We asssume this value in on a per hour basis and multiply it by the number of steaming hours and then normalized to compressive strength
Note on AG1: [Threaded comment] Your version of Excel allows you to read this threaded comment; however, any edits to it will get removed if the file is opened in a newer version of Excel. Learn more: https://go.microsoft.com/fwlink/?linkid=870924 Comment: Steaming emits 39.5 kg CO2/m3. We asssume this value in on a per hour basis and multiply it by the number of steaming hours and then normalized to compressive strength
Note on AH1: [Threaded comment] Your version of Excel allows you to read this threaded comment; however, any edits to it will get removed if the file is opened in a newer version of Excel. Learn more: https://go.microsoft.com/fwlink/?linkid=870924 Comment: The carbonation hours is normalized to compressive strength
Note on AI1: [Threaded comment] Your version of Excel allows you to read this threaded comment; however, any edits to it will get removed if the file is opened in a newer version of Excel. Learn more: https://go.microsoft.com/fwlink/?linkid=870924 Comment: The carbonation hours is normalized to compressive strength
Note on C2: [Threaded comment] Your version of Excel allows you to read this threaded comment; however, any edits to it will get removed if the file is opened in a newer version of Excel. Learn more: https://go.microsoft.com/fwlink/?linkid=870924 Comment: Wet LWA scenario. Table 4. Batch A1.
Note on C3: [Threaded comment] Your version of Excel allows you to read this threaded comment; however, any edits to it will get removed if the file is opened in a newer version of Excel. Learn more: https://go.microsoft.com/fwlink/?linkid=870924 Comment: Wet LWA scenario. Table 4. Batch A2.
Note on C4: [Threaded comment] Your version of Excel allows you to read this threaded comment; however, any edits to it will get removed if the file is opened in a newer version of Excel. Learn more: https://go.microsoft.com/fwlink/?linkid=870924 Comment: Wet LWA scenario. Table 4. Batch A3.
Note on C5: [Threaded comment] Your version of Excel allows you to read this threaded comment; however, any edits to it will get removed if the file is opened in a newer version of Excel. Learn more: https://go.microsoft.com/fwlink/?linkid=870924 Comment: Wet LWA scenario. Table 4. Batch B1.
Note on C6: [Threaded comment] Your version of Excel allows you to read this threaded comment; however, any edits to it will get removed if the file is opened in a newer version of Excel. Learn more: https://go.microsoft.com/fwlink/?linkid=870924 Comment: Wet LWA scenario. Table 4.. Batch B2.
Note on C7: [Threaded comment] Your version of Excel allows you to read this threaded comment; however, any edits to it will get removed if the file is opened in a newer version of Excel. Learn more: https://go.microsoft.com/fwlink/?linkid=870924 Comment: Wet LWA scenario. Table 4.. Batch B3.
Note on C8: [Threaded comment] Your version of Excel allows you to read this threaded comment; however, any edits to it will get removed if the file is opened in a newer version of Excel. Learn more: https://go.microsoft.com/fwlink/?linkid=870924 Comment: Dry LWA scenario. Table 5. Batch A4.
Note on C9: [Threaded comment] Your version of Excel allows you to read this threaded comment; however, any edits to it will get removed if the file is opened in a newer version of Excel. Learn more: https://go.microsoft.com/fwlink/?linkid=870924 Comment: Dry LWA scenario. Table 5. Batch A4.
Note on C10: [Threaded comment] Your version of Excel allows you to read this threaded comment; however, any edits to it will get removed if the file is opened in a newer version of Excel. Learn more: https://go.microsoft.com/fwlink/?linkid=870924 Comment: Dry LWA scenario. Table 5. Batch B4.
Note on C11: [Threaded comment] Your version of Excel allows you to read this threaded comment; however, any edits to it will get removed if the file is opened in a newer version of Excel. Learn more: https://go.microsoft.com/fwlink/?linkid=870924 Comment: Dry LWA scenario. Table 5. Batch B4.
Note on C12: [Threaded comment] Your version of Excel allows you to read this threaded comment; however, any edits to it will get removed if the file is opened in a newer version of Excel. Learn more: https://go.microsoft.com/fwlink/?linkid=870924 Comment: Blended LWA scenario. Table 5. Batch A5
Note on C13: [Threaded comment] Your version of Excel allows you to read this threaded comment; however, any edits to it will get removed if the file is opened in a newer version of Excel. Learn more: https://go.microsoft.com/fwlink/?linkid=870924 Comment: Blended LWA scenario. Table 5. Batch A5
Note on C14: [Threaded comment] Your version of Excel allows you to read this threaded comment; however, any edits to it will get removed if the file is opened in a newer version of Excel. Learn more: https://go.microsoft.com/fwlink/?linkid=870924 Comment: Blended LWA scenario. Table 5. Batch B5.
Note on C15: [Threaded comment] Your version of Excel allows you to read this threaded comment; however, any edits to it will get removed if the file is opened in a newer version of Excel. Learn more: https://go.microsoft.com/fwlink/?linkid=870924 Comment: Blended LWA scenario. Table 5. Batch B5
Note on C16: [Threaded comment] Your version of Excel allows you to read this threaded comment; however, any edits to it will get removed if the file is opened in a newer version of Excel. Learn more: https://go.microsoft.com/fwlink/?linkid=870924 Comment: Preconditioning scenario. Table 5. Batch A1
Note on C17: [Threaded comment] Your version of Excel allows you to read this threaded comment; however, any edits to it will get removed if the file is opened in a newer version of Excel. Learn more: https://go.microsoft.com/fwlink/?linkid=870924 Comment: Preconditioning scenario. Table 5. Batch B1
Note on C18: [Threaded comment] Your version of Excel allows you to read this threaded comment; however, any edits to it will get removed if the file is opened in a newer version of Excel. Learn more: https://go.microsoft.com/fwlink/?linkid=870924 Comment: Table 3. Scenario C1 (18H+2C) versus Steamed (18H+2ST)
Note on C19: [Threaded comment] Your version of Excel allows you to read this threaded comment; however, any edits to it will get removed if the file is opened in a newer version of Excel. Learn more: https://go.microsoft.com/fwlink/?linkid=870924 Comment: Table 3. Scenario C2 (18H+2C) versus Steamed (18H+2ST)
Note on C20: [Threaded comment] Your version of Excel allows you to read this threaded comment; however, any edits to it will get removed if the file is opened in a newer version of Excel. Learn more: https://go.microsoft.com/fwlink/?linkid=870924 Comment: Table 3. Scenario C3 (18H+2C) versus Steamed (18H+2ST)
Note on C21: [Threaded comment] Your version of Excel allows you to read this threaded comment; however, any edits to it will get removed if the file is opened in a newer version of Excel. Learn more: https://go.microsoft.com/fwlink/?linkid=870924 Comment: Table 3. Scenario C4 (18H+24C) versus Steamed (18H+2ST)
Note on C22: [Threaded comment] Your version of Excel allows you to read this threaded comment; however, any edits to it will get removed if the file is opened in a newer version of Excel. Learn more: https://go.microsoft.com/fwlink/?linkid=870924 Comment: Table 3. Scenario C5 (18H+24C) versus Steamed (18H+2ST)
Note on C23: [Threaded comment] Your version of Excel allows you to read this threaded comment; however, any edits to it will get removed if the file is opened in a newer version of Excel. Learn more: https://go.microsoft.com/fwlink/?linkid=870924 Comment: Table 3. Scenario C6 (18H+24C) versus Steamed (18H+2ST)
Note on C24: [Threaded comment] Your version of Excel allows you to read this threaded comment; however, any edits to it will get removed if the file is opened in a newer version of Excel. Learn more: https://go.microsoft.com/fwlink/?linkid=870924 Comment: Table 3. Scenario C7 (18H+48C) versus Steamed (18H+2ST)
Note on C25: [Threaded comment] Your version of Excel allows you to read this threaded comment; however, any edits to it will get removed if the file is opened in a newer version of Excel. Learn more: https://go.microsoft.com/fwlink/?linkid=870924 Comment: Table 1. Scenario C8 (18H+4C) versus Hydrated Block
Note on C26: [Threaded comment] Your version of Excel allows you to read this threaded comment; however, any edits to it will get removed if the file is opened in a newer version of Excel. Learn more: https://go.microsoft.com/fwlink/?linkid=870924 Comment: Batch 1. 2 hour carbonation. Fig 4.2, p44
Note on C27: [Threaded comment] Your version of Excel allows you to read this threaded comment; however, any edits to it will get removed if the file is opened in a newer version of Excel. Learn more: https://go.microsoft.com/fwlink/?linkid=870924 Comment: Batch 1. 12 hour carbonation. Fig 4.2, p44
Note on C29: [Threaded comment] Your version of Excel allows you to read this threaded comment; however, any edits to it will get removed if the file is opened in a newer version of Excel. Learn more: https://go.microsoft.com/fwlink/?linkid=870924 Comment: A versus C. Table 1.
Note on C30: [Threaded comment] Your version of Excel allows you to read this threaded comment; however, any edits to it will get removed if the file is opened in a newer version of Excel. Learn more: https://go.microsoft.com/fwlink/?linkid=870924 Comment: A versus CW. Table 1.
Note on C31: [Threaded comment] Your version of Excel allows you to read this threaded comment; however, any edits to it will get removed if the file is opened in a newer version of Excel. Learn more: https://go.microsoft.com/fwlink/?linkid=870924 Comment: ST versus C. Table 1.
Note on C32: [Threaded comment] Your version of Excel allows you to read this threaded comment; however, any edits to it will get removed if the file is opened in a newer version of Excel. Learn more: https://go.microsoft.com/fwlink/?linkid=870924 Comment: ST versus CW. Table 1.
Note on C33: [Threaded comment] Your version of Excel allows you to read this threaded comment; however, any edits to it will get removed if the file is opened in a newer version of Excel. Learn more: https://go.microsoft.com/fwlink/?linkid=870924 Comment: SE versus C. Table 1.
Note on C34: [Threaded comment] Your version of Excel allows you to read this threaded comment; however, any edits to it will get removed if the file is opened in a newer version of Excel. Learn more: https://go.microsoft.com/fwlink/?linkid=870924 Comment: SE versus CW. Table 1.
Note on C35: [Threaded comment] Your version of Excel allows you to read this threaded comment; however, any edits to it will get removed if the file is opened in a newer version of Excel. Learn more: https://go.microsoft.com/fwlink/?linkid=870924 Comment: Scenario OPC. Fig 3.
Note on C36: [Threaded comment] Your version of Excel allows you to read this threaded comment; however, any edits to it will get removed if the file is opened in a newer version of Excel. Learn more: https://go.microsoft.com/fwlink/?linkid=870924 Comment: Batch A. Hydration versus carbonation. Table 5.
Note on C37: [Threaded comment] Your version of Excel allows you to read this threaded comment; however, any edits to it will get removed if the file is opened in a newer version of Excel. Learn more: https://go.microsoft.com/fwlink/?linkid=870924 Comment: Batch A. Hydration versus carbonation+water compensation. Table 5.
Note on C38: [Threaded comment] Your version of Excel allows you to read this threaded comment; however, any edits to it will get removed if the file is opened in a newer version of Excel. Learn more: https://go.microsoft.com/fwlink/?linkid=870924 Comment: Batch B. Hydration versus carbonation. Table 5.
Note on C39: [Threaded comment] Your version of Excel allows you to read this threaded comment; however, any edits to it will get removed if the file is opened in a newer version of Excel. Learn more: https://go.microsoft.com/fwlink/?linkid=870924 Comment: Batch B. Hydration versus carbonation+water compensation. Table 5.
Note on C40: [Threaded comment] Your version of Excel allows you to read this threaded comment; however, any edits to it will get removed if the file is opened in a newer version of Excel. Learn more: https://go.microsoft.com/fwlink/?linkid=870924 Comment: OPCH versus OPCC. Fig 12.
Note on C41: [Threaded comment] Your version of Excel allows you to read this threaded comment; however, any edits to it will get removed if the file is opened in a newer version of Excel. Learn more: https://go.microsoft.com/fwlink/?linkid=870924 Comment: Mix A. Fig 8
Note on C42: [Threaded comment] Your version of Excel allows you to read this threaded comment; however, any edits to it will get removed if the file is opened in a newer version of Excel. Learn more: https://go.microsoft.com/fwlink/?linkid=870924 Comment: Mix B. Fig 8
Note on C43: [Threaded comment] Your version of Excel allows you to read this threaded comment; however, any edits to it will get removed if the file is opened in a newer version of Excel. Learn more: https://go.microsoft.com/fwlink/?linkid=870924 Comment: Table 3. Scenario C1 (18H+2C) versus Steamed (18H+2ST)
Note on C44: [Threaded comment] Your version of Excel allows you to read this threaded comment; however, any edits to it will get removed if the file is opened in a newer version of Excel. Learn more: https://go.microsoft.com/fwlink/?linkid=870924 Comment: Table 3. Scenario C2 (18H+2C) versus Steamed (18H+2ST)
Note on C45: [Threaded comment] Your version of Excel allows you to read this threaded comment; however, any edits to it will get removed if the file is opened in a newer version of Excel. Learn more: https://go.microsoft.com/fwlink/?linkid=870924 Comment: Table 3. Scenario C3 (18H+2C) versus Steamed (18H+2ST)
Note on C46: [Threaded comment] Your version of Excel allows you to read this threaded comment; however, any edits to it will get removed if the file is opened in a newer version of Excel. Learn more: https://go.microsoft.com/fwlink/?linkid=870924 Comment: Table 3. Scenario C4 (18H+24C) versus Steamed (18H+2ST)
Note on C47: [Threaded comment] Your version of Excel allows you to read this threaded comment; however, any edits to it will get removed if the file is opened in a newer version of Excel. Learn more: https://go.microsoft.com/fwlink/?linkid=870924 Comment: Table 3. Scenario C5 (18H+24C) versus Steamed (18H+2ST)
Note on C48: [Threaded comment] Your version of Excel allows you to read this threaded comment; however, any edits to it will get removed if the file is opened in a newer version of Excel. Learn more: https://go.microsoft.com/fwlink/?linkid=870924 Comment: Table 3. Scenario C6 (18H+24C) versus Steamed (18H+2ST)
Note on C49: [Threaded comment] Your version of Excel allows you to read this threaded comment; however, any edits to it will get removed if the file is opened in a newer version of Excel. Learn more: https://go.microsoft.com/fwlink/?linkid=870924 Comment: Table 3. Scenario C7 (18H+48C) versus Steamed (18H+2ST)
Note on C50: [Threaded comment] Your version of Excel allows you to read this threaded comment; however, any edits to it will get removed if the file is opened in a newer version of Excel. Learn more: https://go.microsoft.com/fwlink/?linkid=870924 Comment: Batch 2. 2 hour carbonation. Fig 4.2, p44
Note on C51: [Threaded comment] Your version of Excel allows you to read this threaded comment; however, any edits to it will get removed if the file is opened in a newer version of Excel. Learn more: https://go.microsoft.com/fwlink/?linkid=870924 Comment: Batch 2. 12 hour carbonation. Fig 4.2, p44
Note on C52: [Threaded comment] Your version of Excel allows you to read this threaded comment; however, any edits to it will get removed if the file is opened in a newer version of Excel. Learn more: https://go.microsoft.com/fwlink/?linkid=870924 Comment: 0a versus 2a+4c in Fig 4
Note on C53: [Threaded comment] Your version of Excel allows you to read this threaded comment; however, any edits to it will get removed if the file is opened in a newer version of Excel. Learn more: https://go.microsoft.com/fwlink/?linkid=870924 Comment: 0a versus 2a+4c+sp in Fig 4
Note on C54: [Threaded comment] Your version of Excel allows you to read this threaded comment; however, any edits to it will get removed if the file is opened in a newer version of Excel. Learn more: https://go.microsoft.com/fwlink/?linkid=870924 Comment: 0a versus 2a+18c in Fig 4
Note on C55: [Threaded comment] Your version of Excel allows you to read this threaded comment; however, any edits to it will get removed if the file is opened in a newer version of Excel. Learn more: https://go.microsoft.com/fwlink/?linkid=870924 Comment: 2a+4s versus 2a+4c in Fig 4
Note on C56: [Threaded comment] Your version of Excel allows you to read this threaded comment; however, any edits to it will get removed if the file is opened in a newer version of Excel. Learn more: https://go.microsoft.com/fwlink/?linkid=870924 Comment: 2a+4s versus 2a+4c+sp in Fig 4
Note on C57: [Threaded comment] Your version of Excel allows you to read this threaded comment; however, any edits to it will get removed if the file is opened in a newer version of Excel. Learn more: https://go.microsoft.com/fwlink/?linkid=870924 Comment: 2a+4s versus 2a+18c in Fig 4
Note on C58: [Threaded comment] Your version of Excel allows you to read this threaded comment; however, any edits to it will get removed if the file is opened in a newer version of Excel. Learn more: https://go.microsoft.com/fwlink/?linkid=870924 Comment: For OPC. Fig 13
Note on C59: [Threaded comment] Your version of Excel allows you to read this threaded comment; however, any edits to it will get removed if the file is opened in a newer version of Excel. Learn more: https://go.microsoft.com/fwlink/?linkid=870924 Comment: For OPC. Fig 13
Note on C60: [Threaded comment] Your version of Excel allows you to read this threaded comment; however, any edits to it will get removed if the file is opened in a newer version of Excel. Learn more: https://go.microsoft.com/fwlink/?linkid=870924 Comment: Fig 2. 0a versus 18a+4c
Note on C61: [Threaded comment] Your version of Excel allows you to read this threaded comment; however, any edits to it will get removed if the file is opened in a newer version of Excel. Learn more: https://go.microsoft.com/fwlink/?linkid=870924 Comment: Fig 2. 0a versus 18a+4c+sp
Note on C62: [Threaded comment] Your version of Excel allows you to read this threaded comment; however, any edits to it will get removed if the file is opened in a newer version of Excel. Learn more: https://go.microsoft.com/fwlink/?linkid=870924 Comment: Scenario 0a+4c. Fig 2.
Note on C63: [Threaded comment] Your version of Excel allows you to read this threaded comment; however, any edits to it will get removed if the file is opened in a newer version of Excel. Learn more: https://go.microsoft.com/fwlink/?linkid=870924 Comment: Scenario 18a+4c. Fig 2.
Note on C64: [Threaded comment] Your version of Excel allows you to read this threaded comment; however, any edits to it will get removed if the file is opened in a newer version of Excel. Learn more: https://go.microsoft.com/fwlink/?linkid=870924 Comment: Scenario 18a+4c+sp. Fig 2.
Note on C65: [Threaded comment] Your version of Excel allows you to read this threaded comment; however, any edits to it will get removed if the file is opened in a newer version of Excel. Learn more: https://go.microsoft.com/fwlink/?linkid=870924 Comment: Scenario FAOPC. Fig 3.
Note on C66: [Threaded comment] Your version of Excel allows you to read this threaded comment; however, any edits to it will get removed if the file is opened in a newer version of Excel. Learn more: https://go.microsoft.com/fwlink/?linkid=870924 Comment: FAOPCH versus FAOPCC. Fig 12.
Note on C67: [Threaded comment] Your version of Excel allows you to read this threaded comment; however, any edits to it will get removed if the file is opened in a newer version of Excel. Learn more: https://go.microsoft.com/fwlink/?linkid=870924 Comment: Concrete slab. Fig 12 0a: 28d hyd versus 0h initial curing+4h carb+28 d hyd.
Note on C68: [Threaded comment] Your version of Excel allows you to read this threaded comment; however, any edits to it will get removed if the file is opened in a newer version of Excel. Learn more: https://go.microsoft.com/fwlink/?linkid=870924 Comment: Concrete slab. Fig 12 4a: 28d hyd versus 4h initial curing+4h carb+28 d hyd.
Note on C69: [Threaded comment] Your version of Excel allows you to read this threaded comment; however, any edits to it will get removed if the file is opened in a newer version of Excel. Learn more: https://go.microsoft.com/fwlink/?linkid=870924 Comment: Concrete slab. Fig 12 6a: 28d hyd versus 6h initial curing+4h carb+28 d hyd.
Note on C70: [Threaded comment] Your version of Excel allows you to read this threaded comment; however, any edits to it will get removed if the file is opened in a newer version of Excel. Learn more: https://go.microsoft.com/fwlink/?linkid=870924 Comment: Concrete slab. Fig 12 8a: 28d hyd versus 8h initial curing+4h carb+28 d hyd.
Note on C71: [Threaded comment] Your version of Excel allows you to read this threaded comment; however, any edits to it will get removed if the file is opened in a newer version of Excel. Learn more: https://go.microsoft.com/fwlink/?linkid=870924 Comment: CMU. Fig 15.
Note on C72: [Threaded comment] Your version of Excel allows you to read this threaded comment; however, any edits to it will get removed if the file is opened in a newer version of Excel. Learn more: https://go.microsoft.com/fwlink/?linkid=870924 Comment: 50HE No SCM. Point 4 pg 367
Note on C73: [Threaded comment] Your version of Excel allows you to read this threaded comment; however, any edits to it will get removed if the file is opened in a newer version of Excel. Learn more: https://go.microsoft.com/fwlink/?linkid=870924 Comment: Scenarion 102 in Fig 3
Note on C74: [Threaded comment] Your version of Excel allows you to read this threaded comment; however, any edits to it will get removed if the file is opened in a newer version of Excel. Learn more: https://go.microsoft.com/fwlink/?linkid=870924 Comment: Scenarion 103 in Fig 3
Note on C75: [Threaded comment] Your version of Excel allows you to read this threaded comment; however, any edits to it will get removed if the file is opened in a newer version of Excel. Learn more: https://go.microsoft.com/fwlink/?linkid=870924 Comment: Scenarion 202 in Fig 4
Note on C76: [Threaded comment] Your version of Excel allows you to read this threaded comment; however, any edits to it will get removed if the file is opened in a newer version of Excel. Learn more: https://go.microsoft.com/fwlink/?linkid=870924 Comment: Scenarion 203 in Fig 4
Note on C77: [Threaded comment] Your version of Excel allows you to read this threaded comment; however, any edits to it will get removed if the file is opened in a newer version of Excel. Learn more: https://go.microsoft.com/fwlink/?linkid=870924 Comment: Scenarion 204 in Fig 4
Note on C78: [Threaded comment] Your version of Excel allows you to read this threaded comment; however, any edits to it will get removed if the file is opened in a newer version of Excel. Learn more: https://go.microsoft.com/fwlink/?linkid=870924 Comment: Fig 4. Scenario 0.44%
Note on C79: [Threaded comment] Your version of Excel allows you to read this threaded comment; however, any edits to it will get removed if the file is opened in a newer version of Excel. Learn more: https://go.microsoft.com/fwlink/?linkid=870924 Comment: Fig 4. Scenario 1.69%
Note on C80: [Threaded comment] Your version of Excel allows you to read this threaded comment; however, any edits to it will get removed if the file is opened in a newer version of Excel. Learn more: https://go.microsoft.com/fwlink/?linkid=870924 Comment: 30RT case
Note on C81: [Threaded comment] Your version of Excel allows you to read this threaded comment; however, any edits to it will get removed if the file is opened in a newer version of Excel. Learn more: https://go.microsoft.com/fwlink/?linkid=870924 Comment: 30CF
Note on C82: [Threaded comment] Your version of Excel allows you to read this threaded comment; however, any edits to it will get removed if the file is opened in a newer version of Excel. Learn more: https://go.microsoft.com/fwlink/?linkid=870924 Comment: 80T
Note on C83: [Threaded comment] Your version of Excel allows you to read this threaded comment; however, any edits to it will get removed if the file is opened in a newer version of Excel. Learn more: https://go.microsoft.com/fwlink/?linkid=870924 Comment: Fig 3. Scenario 1402.
Note on C84: [Threaded comment] Your version of Excel allows you to read this threaded comment; however, any edits to it will get removed if the file is opened in a newer version of Excel. Learn more: https://go.microsoft.com/fwlink/?linkid=870924 Comment: Fig 3. Scenario 1403.
Note on C85: [Threaded comment] Your version of Excel allows you to read this threaded comment; however, any edits to it will get removed if the file is opened in a newer version of Excel. Learn more: https://go.microsoft.com/fwlink/?linkid=870924 Comment: Fig 3. Scenario 1404.
Note on C86: [Threaded comment] Your version of Excel allows you to read this threaded comment; however, any edits to it will get removed if the file is opened in a newer version of Excel. Learn more: https://go.microsoft.com/fwlink/?linkid=870924 Comment: Table 5. Scenario 802.
Note on C87: [Threaded comment] Your version of Excel allows you to read this threaded comment; however, any edits to it will get removed if the file is opened in a newer version of Excel. Learn more: https://go.microsoft.com/fwlink/?linkid=870924 Comment: Table 5. Scenario 803.
Note on C88: [Threaded comment] Your version of Excel allows you to read this threaded comment; however, any edits to it will get removed if the file is opened in a newer version of Excel. Learn more: https://go.microsoft.com/fwlink/?linkid=870924 Comment: Table 5. Scenario 804.
Note on C89: [Threaded comment] Your version of Excel allows you to read this threaded comment; however, any edits to it will get removed if the file is opened in a newer version of Excel. Learn more: https://go.microsoft.com/fwlink/?linkid=870924 Comment: Table 5. Scenario 805.
Note on C90: [Threaded comment] Your version of Excel allows you to read this threaded comment; however, any edits to it will get removed if the file is opened in a newer version of Excel. Learn more: https://go.microsoft.com/fwlink/?linkid=870924 Comment: Fig 2. Scenario 0.43%
Note on C91: [Threaded comment] Your version of Excel allows you to read this threaded comment; however, any edits to it will get removed if the file is opened in a newer version of Excel. Learn more: https://go.microsoft.com/fwlink/?linkid=870924 Comment: Fig 2. Scenario 0.55%
Note on C92: [Threaded comment] Your version of Excel allows you to read this threaded comment; however, any edits to it will get removed if the file is opened in a newer version of Excel. Learn more: https://go.microsoft.com/fwlink/?linkid=870924 Comment: Fig 2. Scenario 0.64%
Note on C93: [Threaded comment] Your version of Excel allows you to read this threaded comment; however, any edits to it will get removed if the file is opened in a newer version of Excel. Learn more: https://go.microsoft.com/fwlink/?linkid=870924 Comment: Fig 3. Scenario 0.5%
Note on C94: [Threaded comment] Your version of Excel allows you to read this threaded comment; however, any edits to it will get removed if the file is opened in a newer version of Excel. Learn more: https://go.microsoft.com/fwlink/?linkid=870924 Comment: Fig 3. Scenario 1%
Note on C95: [Threaded comment] Your version of Excel allows you to read this threaded comment; however, any edits to it will get removed if the file is opened in a newer version of Excel. Learn more: https://go.microsoft.com/fwlink/?linkid=870924 Comment: Scenario CO2-1. Table 1.
Note on C96: [Threaded comment] Your version of Excel allows you to read this threaded comment; however, any edits to it will get removed if the file is opened in a newer version of Excel. Learn more: https://go.microsoft.com/fwlink/?linkid=870924 Comment: Scenario CO2-2. Table 1.
Note on C97: [Threaded comment] Your version of Excel allows you to read this threaded comment; however, any edits to it will get removed if the file is opened in a newer version of Excel. Learn more: https://go.microsoft.com/fwlink/?linkid=870924 Comment: Scenario CO2-3. Table 1.
Note on C98: [Threaded comment] Your version of Excel allows you to read this threaded comment; however, any edits to it will get removed if the file is opened in a newer version of Excel. Learn more: https://go.microsoft.com/fwlink/?linkid=870924 Comment: Scenario CO2-1. Table 2.
Note on C99: [Threaded comment] Your version of Excel allows you to read this threaded comment; however, any edits to it will get removed if the file is opened in a newer version of Excel. Learn more: https://go.microsoft.com/fwlink/?linkid=870924 Comment: Scenario CO2-2. Table 2.
Note on C100: [Threaded comment] Your version of Excel allows you to read this threaded comment; however, any edits to it will get removed if the file is opened in a newer version of Excel. Learn more: https://go.microsoft.com/fwlink/?linkid=870924 Comment: Scenario CO2-3. Table 2.