## Datasets
Category | Study Title | Baseline_Cement_LB | Baseline_Cement_UB | Baseline_Coarse Aggregate_LB | Baseline_Coarse Aggregate_UB | Baseline_Fine Aggregate_LB | Baseline_Fine Aggregate_UB | Baseline_Water_LB | Baseline_Water_UB | Baseline_SCM_LB | Baseline_SCM_UB | Baseline_SCM_Type | Baseline_CO2_Steam_Curing_LB | Baseline_CO2_Steam_Curing_UB | CCU_Cement_LB | CCU_Cement_UB | CCU_Coarse Aggregate_LB | CCU_Coarse Aggregate_UB | CCU_Fine Aggregate_LB | CCU_Fine Aggregate_UB | CCU_Water_LB | CCU_Water_UB | CCU_SCM_LB | CCU_SCM_UB | CCU_ SCM Type | CCU_CO2_Absorbed_LB | CCU_CO2_Absorbed_UB | CCU_CO2 pipeline_LB | CCU_CO2 pipeline_UB | CCU_CO2 compressor_LB | CCU_CO2 compressor_UB | CCU_CO2 vaporizer energy requirement_LB | CCU_CO2 vaporizer energy requirement_UB | CCU_CO2 Injecter_LB | CCU_CO2 Injecter_UB | CCU_CO2_Steam_Curing_LB | CCU_CO2_Steam_Curing_UB | CCU_CO2_Curing_Hours_LB | CCU_CO2_Curing_Hours_UB
1 | A.Z. Morshed, Y. Shao, Influence of moisture content on CO2 uptake in lightweight concrete subject to early carbonation, J. Sustainable Cement-Based Mater. 2 (2) (2013) 144–160. | 22.25806 | 23 | 19.03226 | 19.66667 | 45 | 46.5 | 5.564516 | 5.75 | 0 | 0 | No | 0 | 0 | 23.7931 | 25.875 | 20.34483 | 22.125 | 48.10345 | 52.3125 | 5.948276 | 6.46875 | 0 | 0 | No | 0.05 | 0.05 | 5.638176e-11 | 6.131517e-11 | 2.562753e-09 | 2.786993e-09 | 0.003331034 | 0.0036225 | 1e-06 | 1e-06 | 0 | 0 | 0.1075269 | 0.1111111
1 | A.Z. Morshed, Y. Shao, Influence of moisture content on CO2 uptake in lightweight concrete subject to early carbonation, J. Sustainable Cement-Based Mater. 2 (2) (2013) 144–160. | 20.7 | 21.78947 | 17.7 | 18.63158 | 41.85 | 44.05263 | 5.175 | 5.447368 | 0 | 0 | No | 0 | 0 | 23.65714 | 24.79042 | 20.22857 | 21.1976 | 47.82857 | 50.11976 | 5.914286 | 6.197605 | 0 | 0 | No | 0.038 | 0.038 | 4.260528e-11 | 4.464625e-11 | 1.936562e-09 | 2.029332e-09 | 0.00251712 | 0.002637701 | 1e-06 | 1e-06 | 0 | 0 | 0.1 | 0.1052632
1 | A.Z. Morshed, Y. Shao, Influence of moisture content on CO2 uptake in lightweight concrete subject to early carbonation, J. Sustainable Cement-Based Mater. 2 (2) (2013) 144–160. | 22.37838 | 23.38983 | 19.13514 | 20 | 45.24324 | 47.28814 | 5.594595 | 5.847458 | 0 | 0 | No | 0 | 0 | 22.25806 | 25.2439 | 19.03226 | 21.58537 | 45 | 51.03659 | 5.564516 | 6.310976 | 0 | 0 | No | 0.021 | 0.021 | 2.215258e-11 | 2.512426e-11 | 1.006914e-09 | 1.141988e-09 | 0.001308774 | 0.001484341 | 1e-06 | 1e-06 | 0 | 0 | 0.1081081 | 0.1129944
1 | A.Z. Morshed, Y. Shao, Influence of moisture content on CO2 uptake in lightweight concrete subject to early carbonation, J. Sustainable Cement-Based Mater. 2 (2) (2013) 144–160. | 24.79042 | 27.78523 | 20.35928 | 22.81879 | 47.90419 | 53.69128 | 9.916168 | 11.11409 | 0 | 0 | No | 0 | 0 | 23.7931 | 25.55556 | 19.54023 | 20.98765 | 45.97701 | 49.38272 | 9.517241 | 10.22222 | 0 | 0 | No | 0.012 | 0.012 | 1.353162e-11 | 1.453397e-11 | 6.150606e-10 | 6.606207e-10 | 0.0007994483 | 0.0008586667 | 1e-06 | 1e-06 | 0 | 0 | 0.1197605 | 0.1342282
1 | A.Z. Morshed, Y. Shao, Influence of moisture content on CO2 uptake in lightweight concrete subject to early carbonation, J. Sustainable Cement-Based Mater. 2 (2) (2013) 144–160. | 23 | 32.34375 | 18.88889 | 26.5625 | 44.44444 | 62.5 | 9.2 | 12.9375 | 0 | 0 | No | 0 | 0 | 23.52273 | 24.93976 | 19.31818 | 20.48193 | 45.45455 | 48.19277 | 9.409091 | 9.975904 | 0 | 0 | No | 0.006 | 0.006 | 6.688927e-12 | 7.091875e-12 | 3.040356e-10 | 3.22351e-10 | 0.0003951818 | 0.000418988 | 1e-06 | 1e-06 | 0 | 0 | 0.1111111 | 0.15625
1 | A.Z. Morshed, Y. Shao, Influence of moisture content on CO2 uptake in lightweight concrete subject to early carbonation, J. Sustainable Cement-Based Mater. 2 (2) (2013) 144–160. | 26.70968 | 28.16327 | 21.93548 | 23.12925 | 51.6129 | 54.42177 | 10.68387 | 11.26531 | 0 | 0 | No | 0 | 0 | 25.55556 | 26.53846 | 20.98765 | 21.79487 | 49.38272 | 51.28205 | 10.22222 | 10.61538 | 0 | 0 | No | 0.005 | 0.005 | 6.055819e-12 | 6.288735e-12 | 2.752586e-10 | 2.858455e-10 | 0.0003577778 | 0.0003715385 | 1e-06 | 1e-06 | 0 | 0 | 0.1290323 | 0.1360544
1 | A.Z. Morshed, Y. Shao, Influence of moisture content on CO2 uptake in lightweight concrete subject to early carbonation, J. Sustainable Cement-Based Mater. 2 (2) (2013) 144–160. | 29.15493 | 30 | 24.92958 | 25.65217 | 58.94366 | 60.65217 | 7.288732 | 7.5 | 0 | 0 | No | 0 | 0 | 25.875 | 27.97297 | 22.125 | 23.91892 | 52.3125 | 56.55405 | 6.46875 | 6.993243 | 0 | 0 | No | 0.087 | 0.087 | 1.066884e-10 | 1.153388e-10 | 4.849369e-09 | 5.242561e-09 | 0.00630315 | 0.006814216 | 1e-06 | 1e-06 | 0 | 0 | 0.1408451 | 0.1449275
1 | A.Z. Morshed, Y. Shao, Influence of moisture content on CO2 uptake in lightweight concrete subject to early carbonation, J. Sustainable Cement-Based Mater. 2 (2) (2013) 144–160. | 29.15493 | 30 | 24.92958 | 25.65217 | 58.94366 | 60.65217 | 7.288732 | 7.5 | 0 | 0 | No | 0 | 0 | 25.875 | 26.53846 | 22.125 | 22.69231 | 52.3125 | 53.65385 | 6.46875 | 6.634615 | 0 | 0 | No | 0.089 | 0.089 | 1.09141e-10 | 1.119395e-10 | 4.960848e-09 | 5.08805e-09 | 0.00644805 | 0.006613385 | 1e-06 | 1e-06 | 0 | 0 | 0.1408451 | 0.1449275
1 | A.Z. Morshed, Y. Shao, Influence of moisture content on CO2 uptake in lightweight concrete subject to early carbonation, J. Sustainable Cement-Based Mater. 2 (2) (2013) 144–160. | 16.82927 | 22.25806 | 13.82114 | 18.27957 | 32.52033 | 43.01075 | 6.731707 | 8.903226 | 0 | 0 | No | 0 | 0 | 17.84483 | 19.71429 | 14.65517 | 16.19048 | 34.48276 | 38.09524 | 7.137931 | 7.885714 | 0 | 0 | No | 0.017 | 0.017 | 1.437735e-11 | 1.588355e-11 | 6.535019e-10 | 7.21964e-10 | 0.0008494138 | 0.0009384 | 1e-06 | 1e-06 | 0 | 0 | 0.08130081 | 0.1075269
1 | A.Z. Morshed, Y. Shao, Influence of moisture content on CO2 uptake in lightweight concrete subject to early carbonation, J. Sustainable Cement-Based Mater. 2 (2) (2013) 144–160. | 16.82927 | 22.25806 | 13.82114 | 18.27957 | 32.52033 | 43.01075 | 6.731707 | 8.903226 | 0 | 0 | No | 0 | 0 | 15.10949 | 20.09709 | 12.40876 | 16.50485 | 29.19708 | 38.83495 | 6.043796 | 8.038835 | 0 | 0 | No | 0.032 | 0.032 | 2.291486e-11 | 3.0479e-11 | 1.041563e-09 | 1.385379e-09 | 0.00135381 | 0.001800699 | 1e-06 | 1e-06 | 0 | 0 | 0.08130081 | 0.1075269
1 | A.Z. Morshed, Y. Shao, Influence of moisture content on CO2 uptake in lightweight concrete subject to early carbonation, J. Sustainable Cement-Based Mater. 2 (2) (2013) 144–160. | 26.53846 | 28.35616 | 22.69231 | 24.24658 | 53.65385 | 57.32877 | 6.634615 | 7.089041 | 0 | 0 | No | 0 | 0 | 24.79042 | 25.71429 | 21.1976 | 21.98758 | 50.11976 | 51.98758 | 6.197605 | 6.428571 | 0 | 0 | No | 0.077 | 0.077 | 9.046741e-11 | 9.383886e-11 | 4.112067e-09 | 4.265312e-09 | 0.005344814 | 0.005544 | 1e-06 | 1e-06 | 0 | 0 | 0.1282051 | 0.1369863
1 | A.Z. Morshed, Y. Shao, Influence of moisture content on CO2 uptake in lightweight concrete subject to early carbonation, J. Sustainable Cement-Based Mater. 2 (2) (2013) 144–160. | 26.53846 | 28.35616 | 22.69231 | 24.24658 | 53.65385 | 57.32877 | 6.634615 | 7.089041 | 0 | 0 | No | 0 | 0 | 18.73303 | 22.87293 | 16.0181 | 19.55801 | 37.8733 | 46.24309 | 4.683258 | 5.718232 | 0 | 0 | No | 0.081 | 0.081 | 7.191353e-11 | 8.780603e-11 | 3.268727e-09 | 3.991098e-09 | 0.004248652 | 0.00518758 | 1e-06 | 1e-06 | 0 | 0 | 0.1282051 | 0.1369863
1 | A.Z. Morshed, Y. Shao, Influence of moisture content on CO2 uptake in lightweight concrete subject to early carbonation, J. Sustainable Cement-Based Mater. 2 (2) (2013) 144–160. | 18.48214 | 21.34021 | 15.17857 | 17.52577 | 35.71429 | 41.23711 | 7.392857 | 8.536082 | 0 | 0 | No | 0 | 0 | 18.73303 | 21.23077 | 15.38462 | 17.4359 | 36.1991 | 41.02564 | 7.493213 | 8.492308 | 0 | 0 | No | 0.012 | 0.012 | 1.065386e-11 | 1.207437e-11 | 4.842559e-10 | 5.488233e-10 | 0.0006294299 | 0.0007133538 | 1e-06 | 1e-06 | 0 | 0 | 0.08928571 | 0.1030928
1 | A.Z. Morshed, Y. Shao, Influence of moisture content on CO2 uptake in lightweight concrete subject to early carbonation, J. Sustainable Cement-Based Mater. 2 (2) (2013) 144–160. | 18.48214 | 21.34021 | 15.17857 | 17.52577 | 35.71429 | 41.23711 | 7.392857 | 8.536082 | 0 | 0 | No | 0 | 0 | 16.36364 | 18.23789 | 13.43874 | 14.97797 | 31.62055 | 35.24229 | 6.545455 | 7.295154 | 0 | 0 | No | 0.025 | 0.025 | 1.938819e-11 | 2.160887e-11 | 8.812627e-10 | 9.822003e-10 | 0.001145455 | 0.001276652 | 1e-06 | 1e-06 | 0 | 0 | 0.08928571 | 0.1030928
1 | A.Z. Morshed, Y. Shao, Influence of moisture content on CO2 uptake in lightweight concrete subject to early carbonation, J. Sustainable Cement-Based Mater. 2 (2) (2013) 144–160. | 22.13904 | 23.12849 | 18.93048 | 19.77654 | 44.75936 | 46.75978 | 5.534759 | 5.782123 | 0 | 0 | No | 0 | 0 | 19.80861 | 22.13904 | 16.9378 | 18.93048 | 40.04785 | 44.75936 | 4.952153 | 5.534759 | 0 | 0 | No | 0.093 | 0.093 | 8.73081e-11 | 9.757964e-11 | 3.968465e-09 | 4.435344e-09 | 0.005158163 | 0.005765005 | 1e-06 | 1e-06 | 0 | 0 | 0.1069519 | 0.1117318
1 | A.Z. Morshed, Y. Shao, Influence of moisture content on CO2 uptake in lightweight concrete subject to early carbonation, J. Sustainable Cement-Based Mater. 2 (2) (2013) 144–160. | 24.64286 | 27.97297 | 20.2381 | 22.97297 | 47.61905 | 54.05405 | 9.857143 | 11.18919 | 0 | 0 | No | 0 | 0 | 22.87293 | 24.21053 | 18.78453 | 19.88304 | 44.1989 | 46.78363 | 9.149171 | 9.684211 | 0 | 0 | No | 0.096 | 0.096 | 1.040664e-10 | 1.101522e-10 | 4.73019e-09 | 5.006809e-09 | 0.006148243 | 0.006507789 | 1e-06 | 1e-06 | 0 | 0 | 0.1190476 | 0.1351351
1 | Shao, Yixin. Beneficial Use of Carbon Dioxide in Precast Concrete Production. McGill Univ., Montreal, QC (Canada), 2014. | 4.424779 | 4.854369 | 15.17699 | 16.65049 | 22.9646 | 25.19417 | 2.477876 | 2.718447 | 0 | 0 | No | 3.5 | 3.839806 | 4.081633 | 4.739336 | 14 | 16.25592 | 21.18367 | 24.59716 | 2.285714 | 2.654028 | 0 | 0 | No | 0.146 | 0.152 | 2.824258e-11 | 3.414119e-11 | 1.283726e-09 | 1.551839e-09 | 0.001668571 | 0.002017062 | 1e-06 | 1e-06 | 0 | 0 | 0.08849558 | 0.09708738
1 | Shao, Yixin. Beneficial Use of Carbon Dioxide in Precast Concrete Production. McGill Univ., Montreal, QC (Canada), 2014. | 4.424779 | 4.854369 | 15.17699 | 16.65049 | 22.9646 | 25.19417 | 2.477876 | 2.718447 | 0 | 0 | No | 3.5 | 3.839806 | 4.464286 | 4.761905 | 15.3125 | 16.33333 | 23.16964 | 24.71429 | 2.5 | 2.666667 | 0 | 0 | No | 0.159 | 0.181 | 3.364083e-11 | 4.084857e-11 | 1.529096e-09 | 1.856713e-09 | 0.0019875 | 0.002413333 | 1e-06 | 1e-06 | 0 | 0 | 0.08849558 | 0.09708738
1 | Shao, Yixin. Beneficial Use of Carbon Dioxide in Precast Concrete Production. McGill Univ., Montreal, QC (Canada), 2014. | 4.424779 | 4.854369 | 15.17699 | 16.65049 | 22.9646 | 25.19417 | 2.477876 | 2.718447 | 0 | 0 | No | 3.5 | 3.839806 | 4.444444 | 5.988024 | 15.24444 | 20.53892 | 23.06667 | 31.07784 | 2.488889 | 3.353293 | 0 | 0 | No | 0.178 | 0.188 | 3.749342e-11 | 5.335301e-11 | 1.70421e-09 | 2.425085e-09 | 0.002215111 | 0.003152096 | 1e-06 | 1e-06 | 0 | 0 | 0.08849558 | 0.09708738
1 | Shao, Yixin. Beneficial Use of Carbon Dioxide in Precast Concrete Production. McGill Univ., Montreal, QC (Canada), 2014. | 4.424779 | 4.854369 | 15.17699 | 16.65049 | 22.9646 | 25.19417 | 2.477876 | 2.718447 | 0 | 0 | No | 3.5 | 3.839806 | 2.739726 | 2.898551 | 9.39726 | 9.942029 | 14.21918 | 15.04348 | 1.534247 | 1.623188 | 0 | 0 | No | 0.172 | 0.178 | 2.233331e-11 | 2.445223e-11 | 1.015129e-09 | 1.111441e-09 | 0.001319452 | 0.001444638 | 1e-06 | 1e-06 | 0 | 0 | 1.061947 | 1.165049
1 | Shao, Yixin. Beneficial Use of Carbon Dioxide in Precast Concrete Production. McGill Univ., Montreal, QC (Canada), 2014. | 4.424779 | 4.854369 | 15.17699 | 16.65049 | 22.9646 | 25.19417 | 2.477876 | 2.718447 | 0 | 0 | No | 3.5 | 3.839806 | 2.770083 | 3.039514 | 9.501385 | 10.42553 | 14.37673 | 15.77508 | 1.551247 | 1.702128 | 0 | 0 | No | 0.167 | 0.209 | 2.192435e-11 | 3.010703e-11 | 9.965403e-10 | 1.368472e-09 | 0.001295291 | 0.001778723 | 1e-06 | 1e-06 | 0 | 0 | 1.061947 | 1.165049
1 | Shao, Yixin. Beneficial Use of Carbon Dioxide in Precast Concrete Production. McGill Univ., Montreal, QC (Canada), 2014. | 4.424779 | 4.854369 | 15.17699 | 16.65049 | 22.9646 | 25.19417 | 2.477876 | 2.718447 | 0 | 0 | No | 3.5 | 3.839806 | 2.816901 | 3.215434 | 9.661972 | 11.02894 | 14.61972 | 16.6881 | 1.577465 | 1.800643 | 0 | 0 | No | 0.23 | 0.248 | 3.070556e-11 | 3.779278e-11 | 1.395677e-09 | 1.717817e-09 | 0.001814085 | 0.002232797 | 1e-06 | 1e-06 | 0 | 0 | 1.061947 | 1.165049
1 | Shao, Yixin. Beneficial Use of Carbon Dioxide in Precast Concrete Production. McGill Univ., Montreal, QC (Canada), 2014. | 4.424779 | 4.854369 | 15.17699 | 16.65049 | 22.9646 | 25.19417 | 2.477876 | 2.718447 | 0 | 0 | No | 3.5 | 3.839806 | 2.832861 | 3.134796 | 9.716714 | 10.75235 | 14.70255 | 16.26959 | 1.586402 | 1.755486 | 0 | 0 | No | 0.268 | 0.298 | 3.598136e-11 | 4.427343e-11 | 1.635482e-09 | 2.012385e-09 | 0.002125779 | 0.002615674 | 1e-06 | 1e-06 | 0 | 0 | 2.123894 | 2.330097
1 | Shao, Yixin. Beneficial Use of Carbon Dioxide in Precast Concrete Production. McGill Univ., Montreal, QC (Canada), 2014. | 7.692308 | 9.433962 | 26.38462 | 32.35849 | 39.92308 | 48.96226 | 4.307692 | 5.283019 | 0 | 0 | No | 0 | 0 | 6.622517 | 8.849558 | 22.71523 | 30.35398 | 34.37086 | 45.9292 | 3.708609 | 4.955752 | 0 | 0 | No | 0.211 | 0.229 | 6.622517e-11 | 9.604496e-11 | 3.01017e-09 | 4.365587e-09 | 0.003912583 | 0.005674336 | 1e-06 | 1e-06 | 0 | 0 | 0.3076923 | 0.3773585
1 | Liu, Tianlu. "Effect of Early Carbonation Curing on Concrete Resistance to Weathering Carbonation." PhD diss., McGill University Libraries, 2016. | 10.56782 | 10.70288 | 33.43849 | 33.86581 | 21.4511 | 21.72524 | 6.869085 | 6.956869 | 0 | 0 | No | 0 | 0 | 11.4726 | 11.79577 | 36.30137 | 37.32394 | 23.28767 | 23.94366 | 7.457192 | 7.667254 | 0 | 0 | No | 0.106 | 0.106 | 5.843536e-11 | 5.843536e-11 | 2.656096e-09 | 2.656096e-09 | 0.003452361 | 0.003452361 | 1e-06 | 1e-06 | 0 | 0 | 0.06309148 | 0.06389776
1 | Liu, Tianlu. "Effect of Early Carbonation Curing on Concrete Resistance to Weathering Carbonation." PhD diss., McGill University Libraries, 2016. | 10.56782 | 10.70288 | 33.43849 | 33.86581 | 21.4511 | 21.72524 | 6.869085 | 6.956869 | 0 | 0 | No | 0 | 0 | 11.67247 | 11.83746 | 36.9338 | 37.45583 | 23.69338 | 24.02827 | 7.587108 | 7.694346 | 0 | 0 | No | 0.208 | 0.208 | 1.158726e-10 | 1.158726e-10 | 5.266825e-09 | 5.266825e-09 | 0.006845754 | 0.006845754 | 1e-06 | 1e-06 | 0 | 0 | 0.06309148 | 0.06389776
1 | Rostami, Vahid, Yixin Shao, and Andrew J. Boyd. "Durability of concrete pipes subjected to combined steam and carbonation curing." Construction and Building Materials 25, no. 8 (2011): 3345-3355. | 8.640483 | 10.71161 | 22.05438 | 27.34082 | 31.72205 | 39.32584 | 3.024169 | 3.749064 | 0 | 0 | No | 4.779456 | 5.925094 | 10.59259 | 11.25984 | 27.03704 | 28.74016 | 38.88889 | 41.33858 | 3.707407 | 3.940945 | 0 | 0 | No | 0.0875 | 0.0875 | 4.392663e-11 | 4.669366e-11 | 1.996622e-09 | 2.122394e-09 | 0.002595185 | 0.002758661 | 1e-06 | 1e-06 | 2.389728 | 2.962547 | 0.06042296 | 0.07490637
1 | Rostami, Vahid, Yixin Shao, and Andrew J. Boyd. "Carbonation curing versus steam curing for precast concrete production." Journal of Materials in Civil Engineering 24, no. 9 (2011): 1221-1229. | 13.7931 | 15.16588 | 31.37931 | 34.50237 | 47.06897 | 51.75355 | 4.965517 | 5.459716 | 0 | 0 | No | 0 | 0 | 10.4918 | 11.80812 | 23.86885 | 26.86347 | 35.80328 | 40.2952 | 3.777049 | 4.250923 | 0 | 0 | No | 0.069 | 0.073 | 3.430969e-11 | 4.085273e-11 | 1.559498e-09 | 1.856903e-09 | 0.002027016 | 0.002413579 | 1e-06 | 1e-06 | 0 | 0 | 0.0862069 | 0.09478673
1 | Rostami, Vahid, Yixin Shao, and Andrew J. Boyd. "Carbonation curing versus steam curing for precast concrete production." Journal of Materials in Civil Engineering 24, no. 9 (2011): 1221-1229. | 13.7931 | 15.16588 | 31.37931 | 34.50237 | 47.06897 | 51.75355 | 4.965517 | 5.459716 | 0 | 0 | No | 0 | 0 | 8.163265 | 8.290155 | 18.57143 | 18.8601 | 27.85714 | 28.29016 | 2.938776 | 2.984456 | 0 | 0 | No | 0.07 | 0.078 | 2.708192e-11 | 3.064607e-11 | 1.23097e-09 | 1.392974e-09 | 0.0016 | 0.00181057 | 1e-06 | 1e-06 | 0 | 0 | 0.0862069 | 0.09478673
1 | Rostami, Vahid, Yixin Shao, and Andrew J. Boyd. "Carbonation curing versus steam curing for precast concrete production." Journal of Materials in Civil Engineering 24, no. 9 (2011): 1221-1229. | 8.719346 | 8.913649 | 19.83651 | 20.27855 | 29.75477 | 30.41783 | 3.138965 | 3.208914 | 0 | 0 | No | 4.310627 | 4.406685 | 10.4918 | 11.80812 | 23.86885 | 26.86347 | 35.80328 | 40.2952 | 3.777049 | 4.250923 | 0 | 0 | No | 0.069 | 0.073 | 3.430969e-11 | 4.085273e-11 | 1.559498e-09 | 1.856903e-09 | 0.002027016 | 0.002413579 | 1e-06 | 1e-06 | 4.310627 | 4.406685 | 0.05449591 | 0.05571031
1 | Rostami, Vahid, Yixin Shao, and Andrew J. Boyd. "Carbonation curing versus steam curing for precast concrete production." Journal of Materials in Civil Engineering 24, no. 9 (2011): 1221-1229. | 8.719346 | 8.913649 | 19.83651 | 20.27855 | 29.75477 | 30.41783 | 3.138965 | 3.208914 | 0 | 0 | No | 4.310627 | 4.406685 | 8.163265 | 8.290155 | 18.57143 | 18.8601 | 27.85714 | 28.29016 | 2.938776 | 2.984456 | 0 | 0 | No | 0.07 | 0.07 | 2.708192e-11 | 3.064607e-11 | 1.23097e-09 | 1.392974e-09 | 0.0016 | 0.00181057 | 1e-06 | 1e-06 | 4.310627 | 4.406685 | 0.05449591 | 0.05571031
1 | Rostami, Vahid, Yixin Shao, and Andrew J. Boyd. "Carbonation curing versus steam curing for precast concrete production." Journal of Materials in Civil Engineering 24, no. 9 (2011): 1221-1229. | 7.494145 | 8.672087 | 17.04918 | 19.729 | 25.57377 | 29.5935 | 2.697892 | 3.121951 | 0 | 0 | No | 0 | 0 | 10.4918 | 11.80812 | 23.86885 | 26.86347 | 35.80328 | 40.2952 | 3.777049 | 4.250923 | 0 | 0 | No | 0.069 | 0.069 | 3.430969e-11 | 4.085273e-11 | 1.559498e-09 | 1.856903e-09 | 0.002027016 | 0.002413579 | 1e-06 | 1e-06 | 0 | 0 | 0.04683841 | 0.05420054
1 | Rostami, Vahid, Yixin Shao, and Andrew J. Boyd. "Carbonation curing versus steam curing for precast concrete production." Journal of Materials in Civil Engineering 24, no. 9 (2011): 1221-1229. | 7.494145 | 8.672087 | 17.04918 | 19.729 | 25.57377 | 29.5935 | 2.697892 | 3.121951 | 0 | 0 | No | 0 | 0 | 8.163265 | 8.290155 | 18.57143 | 18.8601 | 27.85714 | 28.29016 | 2.938776 | 2.984456 | 0 | 0 | No | 0.07 | 0.078 | 2.708192e-11 | 3.064607e-11 | 1.23097e-09 | 1.392974e-09 | 0.0016 | 0.00181057 | 1e-06 | 1e-06 | 0 | 0 | 0.04683841 | 0.05420054
1 | Zhang, Duo, and Yixin Shao. "Effect of early carbonation curing on chloride penetration and weathering carbonation in concrete." Construction and Building Materials 123 (2016): 516-526. | 7.0625 | 7.266881 | 16.5625 | 17.0418 | 10.625 | 10.93248 | 2.825 | 2.906752 | 0 | 0 | No | 0 | 0 | 6.067114 | 6.588921 | 14.22819 | 15.4519 | 9.127517 | 9.912536 | 2.426846 | 2.635569 | 0 | 0 | No | 0.14 | 0.14 | 4.025573e-11 | 4.371796e-11 | 1.829767e-09 | 1.987138e-09 | 0.002378309 | 0.002582857 | 1e-06 | 1e-06 | 0 | 0 | 0.1875 | 0.192926
1 | Y. Shao, A.Z. Morshed, Early carbonation for hollow-core concrete slab curing and carbon dioxide recycling, Mater. Struct. 48 (1–2) (2015) 307–319. | 5.928237 | 6.473595 | 15.99064 | 17.46167 | 15.44462 | 16.86542 | 1.778471 | 1.942078 | 0 | 0 | No | 0 | 0 | 5.60472 | 5.993691 | 15.11799 | 16.16719 | 14.60177 | 15.61514 | 1.681416 | 1.798107 | 0 | 0 | No | 0.124 | 0.166 | 3.187518e-11 | 4.544979e-11 | 1.448841e-09 | 2.065855e-09 | 0.001883186 | 0.002685174 | 1e-06 | 1e-06 | 0 | 0 | 0.03120125 | 0.03407155
1 | Y. Shao, A.Z. Morshed, Early carbonation for hollow-core concrete slab curing and carbon dioxide recycling, Mater. Struct. 48 (1–2) (2015) 307–319. | 5.928237 | 6.473595 | 15.99064 | 17.46167 | 15.44462 | 16.86542 | 1.778471 | 1.942078 | 0 | 0 | No | 0 | 0 | 5.046481 | 5.436338 | 13.61222 | 14.66381 | 13.14741 | 14.16309 | 1.513944 | 1.630901 | 0 | 0 | No | 0.124 | 0.166 | 2.870036e-11 | 4.122341e-11 | 1.304534e-09 | 1.873751e-09 | 0.001695618 | 0.002435479 | 1e-06 | 1e-06 | 0 | 0 | 0.03120125 | 0.03407155
1 | Y. Shao, A.Z. Morshed, Early carbonation for hollow-core concrete slab curing and carbon dioxide recycling, Mater. Struct. 48 (1–2) (2015) 307–319. | 6.219313 | 6.608696 | 16.77578 | 17.82609 | 16.20295 | 17.21739 | 1.865794 | 1.982609 | 0 | 0 | No | 0 | 0 | 5.864198 | 6.229508 | 15.8179 | 16.80328 | 15.27778 | 16.22951 | 1.759259 | 1.868852 | 0 | 0 | No | 0.103 | 0.149 | 2.779241e-11 | 4.42856e-11 | 1.263264e-09 | 2.012939e-09 | 0.001641975 | 0.002616393 | 1e-06 | 1e-06 | 0 | 0 | 0.03273322 | 0.03478261
1 | Y. Shao, A.Z. Morshed, Early carbonation for hollow-core concrete slab curing and carbon dioxide recycling, Mater. Struct. 48 (1–2) (2015) 307–319. | 6.219313 | 6.608696 | 16.77578 | 17.82609 | 16.20295 | 17.21739 | 1.865794 | 1.982609 | 0 | 0 | No | 0 | 0 | 5.263158 | 5.705706 | 14.19668 | 15.39039 | 13.71191 | 14.86486 | 1.578947 | 1.711712 | 0 | 0 | No | 0.103 | 0.149 | 2.494388e-11 | 4.056189e-11 | 1.133788e-09 | 1.843683e-09 | 0.001473684 | 0.002396396 | 1e-06 | 1e-06 | 0 | 0 | 0.03273322 | 0.03478261
1 | D. Zhang, X. Cai, Y. Shao, Carbonation curing of precast fly ash concrete, J. Mater. Civ. Eng. (2016). 04016127. | 7.084639 | 7.24359 | 16.61442 | 16.98718 | 10.65831 | 10.89744 | 2.833856 | 2.897436 | 0 | 0 | No | 0 | 0 | 6.083445 | 6.617862 | 14.26649 | 15.51977 | 9.152086 | 9.956076 | 2.433378 | 2.647145 | 0 | 0 | No | 0.14 | 0.14 | 4.036409e-11 | 4.390999e-11 | 1.834692e-09 | 1.995866e-09 | 0.002384711 | 0.002594202 | 1e-06 | 1e-06 | 0 | 0 | 0.1880878 | 0.1923077
1 | D. Zhang, Y. Shao, Early age carbonation curing for precast reinforced concretes, Constr. Build. Mater. 113 (2016) 134–143. | 7.051482 | 7.278583 | 16.53666 | 17.06924 | 10.60842 | 10.95008 | 2.820593 | 2.911433 | 0 | 0 | No | 0 | 0 | 6.277778 | 6.366197 | 14.72222 | 14.92958 | 9.444444 | 9.577465 | 2.511111 | 2.546479 | 0 | 0 | No | 0.1625 | 0.1625 | 4.834781e-11 | 4.902877e-11 | 2.197581e-09 | 2.228533e-09 | 0.002856389 | 0.00289662 | 1e-06 | 1e-06 | 0 | 0 | 0.1872075 | 0.1932367
1 | D. Zhang, Y. Shao, Early age carbonation curing for precast reinforced concretes, Constr. Build. Mater. 113 (2016) 134–143. | 7.245179 | 7.245179 | 14.60055 | 14.60055 | 9.366391 | 9.366391 | 2.898072 | 2.898072 | 0 | 0 | No | 0 | 0 | 6.27685 | 6.493827 | 12.64916 | 13.08642 | 8.114558 | 8.395062 | 2.51074 | 2.597531 | 0 | 0 | No | 0.107 | 0.107 | 3.183047e-11 | 3.293078e-11 | 1.446809e-09 | 1.496822e-09 | 0.001880544 | 0.001945551 | 1e-06 | 1e-06 | 0 | 0 | 0.1652893 | 0.1652893
1 | Shao, Yixin. Beneficial Use of Carbon Dioxide in Precast Concrete Production. McGill Univ., Montreal, QC (Canada), 2014. | 4.424779 | 4.854369 | 15.17699 | 16.65049 | 22.9646 | 25.19417 | 2.477876 | 2.718447 | 0 | 0 | No | 0 | 0 | 4.081633 | 4.739336 | 14 | 16.25592 | 21.18367 | 24.59716 | 2.285714 | 2.654028 | 0 | 0 | No | 0.146 | 0.152 | 4.025573e-11 | 4.371796e-11 | 1.829767e-09 | 1.987138e-09 | 0.002378309 | 0.002582857 | 1e-06 | 1e-06 | 0 | 0 | 0.08849558 | 0.09708738
1 | Shao, Yixin. Beneficial Use of Carbon Dioxide in Precast Concrete Production. McGill Univ., Montreal, QC (Canada), 2014. | 4.424779 | 4.854369 | 15.17699 | 16.65049 | 22.9646 | 25.19417 | 2.477876 | 2.718447 | 0 | 0 | No | 0 | 0 | 4.464286 | 4.761905 | 15.3125 | 16.33333 | 23.16964 | 24.71429 | 2.5 | 2.666667 | 0 | 0 | No | 0.159 | 0.181 | 3.187518e-11 | 4.544979e-11 | 1.448841e-09 | 2.065855e-09 | 0.001883186 | 0.002685174 | 1e-06 | 1e-06 | 0 | 0 | 0.08849558 | 0.09708738
1 | Shao, Yixin. Beneficial Use of Carbon Dioxide in Precast Concrete Production. McGill Univ., Montreal, QC (Canada), 2014. | 4.424779 | 4.854369 | 15.17699 | 16.65049 | 22.9646 | 25.19417 | 2.477876 | 2.718447 | 0 | 0 | No | 0 | 0 | 4.444444 | 5.988024 | 15.24444 | 20.53892 | 23.06667 | 31.07784 | 2.488889 | 3.353293 | 0 | 0 | No | 0.178 | 0.188 | 2.870036e-11 | 4.122341e-11 | 1.304534e-09 | 1.873751e-09 | 0.001695618 | 0.002435479 | 1e-06 | 1e-06 | 0 | 0 | 0.08849558 | 0.09708738
1 | Shao, Yixin. Beneficial Use of Carbon Dioxide in Precast Concrete Production. McGill Univ., Montreal, QC (Canada), 2014. | 4.424779 | 4.854369 | 15.17699 | 16.65049 | 22.9646 | 25.19417 | 2.477876 | 2.718447 | 0 | 0 | No | 0 | 0 | 2.739726 | 2.898551 | 9.39726 | 9.942029 | 14.21918 | 15.04348 | 1.534247 | 1.623188 | 0 | 0 | No | 0.172 | 0.178 | 2.779241e-11 | 4.42856e-11 | 1.263264e-09 | 2.012939e-09 | 0.001641975 | 0.002616393 | 1e-06 | 1e-06 | 0 | 0 | 1.061947 | 1.165049
1 | Shao, Yixin. Beneficial Use of Carbon Dioxide in Precast Concrete Production. McGill Univ., Montreal, QC (Canada), 2014. | 4.424779 | 4.854369 | 15.17699 | 16.65049 | 22.9646 | 25.19417 | 2.477876 | 2.718447 | 0 | 0 | No | 0 | 0 | 2.770083 | 3.039514 | 9.501385 | 10.42553 | 14.37673 | 15.77508 | 1.551247 | 1.702128 | 0 | 0 | No | 0.167 | 0.209 | 2.494388e-11 | 4.056189e-11 | 1.133788e-09 | 1.843683e-09 | 0.001473684 | 0.002396396 | 1e-06 | 1e-06 | 0 | 0 | 1.061947 | 1.165049
1 | Shao, Yixin. Beneficial Use of Carbon Dioxide in Precast Concrete Production. McGill Univ., Montreal, QC (Canada), 2014. | 4.424779 | 4.854369 | 15.17699 | 16.65049 | 22.9646 | 25.19417 | 2.477876 | 2.718447 | 0 | 0 | No | 0 | 0 | 2.816901 | 3.215434 | 9.661972 | 11.02894 | 14.61972 | 16.6881 | 1.577465 | 1.800643 | 0 | 0 | No | 0.23 | 0.248 | 4.036409e-11 | 4.390999e-11 | 1.834692e-09 | 1.995866e-09 | 0.002384711 | 0.002594202 | 1e-06 | 1e-06 | 0 | 0 | 1.061947 | 1.165049
1 | Shao, Yixin. Beneficial Use of Carbon Dioxide in Precast Concrete Production. McGill Univ., Montreal, QC (Canada), 2014. | 4.424779 | 4.854369 | 15.17699 | 16.65049 | 22.9646 | 25.19417 | 2.477876 | 2.718447 | 0 | 0 | No | 0 | 0 | 2.832861 | 3.134796 | 9.716714 | 10.75235 | 14.70255 | 16.26959 | 1.586402 | 1.755486 | 0 | 0 | No | 0.268 | 0.298 | 4.834781e-11 | 4.902877e-11 | 2.197581e-09 | 2.228533e-09 | 0.002856389 | 0.00289662 | 1e-06 | 1e-06 | 0 | 0 | 2.123894 | 2.330097
1 | Liu, Tianlu. "Effect of Early Carbonation Curing on Concrete Resistance to Weathering Carbonation." PhD diss., McGill University Libraries, 2016. | 6.617862 | 6.817496 | 15.51977 | 15.98793 | 9.956076 | 10.25641 | 2.647145 | 2.726998 | 0 | 0 | No | 0 | 0 | 6.57933 | 6.776612 | 15.4294 | 15.89205 | 9.898108 | 10.1949 | 2.631732 | 2.710645 | 0 | 0 | No | 0.106 | 0.106 | 3.183047e-11 | 3.293078e-11 | 1.446809e-09 | 1.496822e-09 | 0.001880544 | 0.001945551 | 1e-06 | 1e-06 | 0 | 0 | 0.1756955 | 0.1809955
1 | Liu, Tianlu. "Effect of Early Carbonation Curing on Concrete Resistance to Weathering Carbonation." PhD diss., McGill University Libraries, 2016. | 6.617862 | 6.817496 | 15.51977 | 15.98793 | 9.956076 | 10.25641 | 2.647145 | 2.726998 | 0 | 0 | No | 0 | 0 | 6.438746 | 6.531792 | 15.09972 | 15.31792 | 9.68661 | 9.82659 | 2.575499 | 2.612717 | 0 | 0 | No | 0.208 | 0.208 | 3.183047e-11 | 3.293078e-11 | 1.446809e-09 | 1.496822e-09 | 0.001880544 | 0.001945551 | 1e-06 | 1e-06 | 0 | 0 | 0.1756955 | 0.1809955
2 | H. El-Hassan, Y. Shao, Dynamic carbonation curing of fresh lightweight concrete, Mag. Concr. Res. 66 (14) (2014) 708–718. | 12.81915 | 14.17647 | 0 | 1e-06 | 0 | 1e-06 | 5.12766 | 5.670588 | 79.89362 | 88.35294 | Slag | 0 | 0 | 14.51807 | 15.85526 | 0 | 1e-06 | 0 | 1e-06 | 5.807229 | 6.342105 | 90.48193 | 98.81579 | SSD expanded slag | 0.129 | 0.129 | 8.875978e-11 | 9.693502e-11 | 4.034449e-09 | 4.406043e-09 | 0.005243928 | 0.005726921 | 1e-06 | 1e-06 | 0 | 0 | 0.2409639 | 0.2631579
2 | H. El-Hassan, Y. Shao, Dynamic carbonation curing of fresh lightweight concrete, Mag. Concr. Res. 66 (14) (2014) 708–718. | 12.81915 | 14.17647 | 0 | 1e-06 | 0 | 1e-06 | 5.12766 | 5.670588 | 79.89362 | 88.35294 | Slag | 0 | 0 | 12.95699 | 14.17647 | 0 | 1e-06 | 0 | 1e-06 | 5.182796 | 5.670588 | 80.75269 | 88.35294 | SSD expanded slag | 0.132 | 0.132 | 8.105794e-11 | 8.868693e-11 | 3.684373e-09 | 4.031138e-09 | 0.004788903 | 0.005239624 | 1e-06 | 1e-06 | 0 | 0 | 0.2150538 | 0.2352941
2 | H. El-Hassan, Y. Shao, Dynamic carbonation curing of fresh lightweight concrete, Mag. Concr. Res. 66 (14) (2014) 708–718. | 12.81915 | 14.17647 | 0 | 1e-06 | 0 | 1e-06 | 5.12766 | 5.670588 | 79.89362 | 88.35294 | Slag | 0 | 0 | 12.68421 | 13.85057 | 0 | 1e-06 | 0 | 1e-06 | 5.073684 | 5.54023 | 79.05263 | 86.32184 | SSD expanded slag | 0.2 | 0.2 | 1.202295e-10 | 1.312851e-10 | 5.46486e-09 | 5.967376e-09 | 0.007103158 | 0.007756322 | 1e-06 | 1e-06 | 0 | 0 | 0.9473684 | 1.034483
2 | H. El-Hassan, Y. Shao, Dynamic carbonation curing of fresh lightweight concrete, Mag. Concr. Res. 66 (14) (2014) 708–718. | 15.0625 | 16.73611 | 0 | 1e-06 | 0 | 1e-06 | 6.025 | 6.694444 | 93.875 | 104.3056 | Slag | 9.875 | 10.97222 | 14.51807 | 15.85526 | 0 | 1e-06 | 0 | 1e-06 | 5.807229 | 6.342105 | 90.48193 | 98.81579 | SSD expanded slag | 0.129 | 0.129 | 8.875978e-11 | 9.693502e-11 | 4.034449e-09 | 4.406043e-09 | 0.005243928 | 0.005726921 | 1e-06 | 1e-06 | 9.518072 | 10.39474 | 0.2409639 | 0.2631579
2 | H. El-Hassan, Y. Shao, Dynamic carbonation curing of fresh lightweight concrete, Mag. Concr. Res. 66 (14) (2014) 708–718. | 15.0625 | 16.73611 | 0 | 1e-06 | 0 | 1e-06 | 6.025 | 6.694444 | 93.875 | 104.3056 | Slag | 9.875 | 10.97222 | 12.95699 | 14.17647 | 0 | 1e-06 | 0 | 1e-06 | 5.182796 | 5.670588 | 80.75269 | 88.35294 | SSD expanded slag | 0.132 | 0.132 | 8.105794e-11 | 8.868693e-11 | 3.684373e-09 | 4.031138e-09 | 0.004788903 | 0.005239624 | 1e-06 | 1e-06 | 8.494624 | 9.294118 | 0.2150538 | 0.2352941
2 | H. El-Hassan, Y. Shao, Dynamic carbonation curing of fresh lightweight concrete, Mag. Concr. Res. 66 (14) (2014) 708–718. | 15.0625 | 16.73611 | 0 | 1e-06 | 0 | 1e-06 | 6.025 | 6.694444 | 93.875 | 104.3056 | Slag | 9.875 | 10.97222 | 12.68421 | 13.85057 | 0 | 1e-06 | 0 | 1e-06 | 5.073684 | 5.54023 | 79.05263 | 86.32184 | SSD expanded slag | 0.2 | 0.2 | 1.202295e-10 | 1.312851e-10 | 5.46486e-09 | 5.967376e-09 | 0.007103158 | 0.007756322 | 1e-06 | 1e-06 | 8.315789 | 9.08046 | 0.9473684 | 1.034483
2 | El-Hassan, Hilal, and Yixin Shao. "Early carbonation curing of concrete masonry units with Portland limestone cement." Cement and Concrete Composites 62 (2015): 168-177. | 12.68421 | 13.85057 | 0 | 1e-06 | 0 | 1e-06 | 5.073684 | 5.54023 | 79.05263 | 86.32184 | Slag | 0 | 0 | 15.0625 | 16.50685 | 0 | 1e-06 | 0 | 1e-06 | 6.025 | 6.60274 | 93.875 | 102.8767 | SSD expanded slag | 0.24 | 0.24 | 1.71327e-10 | 1.877556e-10 | 7.787425e-09 | 8.534165e-09 | 0.010122 | 0.0110926 | 1e-06 | 1e-06 | 0 | 0 | 0.25 | 0.2739726
2 | El-Hassan, Hilal, and Yixin Shao. "Early carbonation curing of concrete masonry units with Portland limestone cement." Cement and Concrete Composites 62 (2015): 168-177. | 12.68421 | 13.85057 | 0 | 1e-06 | 0 | 1e-06 | 5.073684 | 5.54023 | 79.05263 | 86.32184 | Slag | 0 | 0 | 12.81915 | 14.17647 | 0 | 1e-06 | 0 | 1e-06 | 5.12766 | 5.670588 | 79.89362 | 88.35294 | SSD expanded slag | 0.25 | 0.25 | 1.518857e-10 | 1.679677e-10 | 6.903746e-09 | 7.634731e-09 | 0.008973404 | 0.009923529 | 1e-06 | 1e-06 | 0 | 0 | 0.212766 | 0.2352941
2 | El-Hassan, Hilal, and Yixin Shao. "Early carbonation curing of concrete masonry units with Portland limestone cement." Cement and Concrete Composites 62 (2015): 168-177. | 16.28378 | 17.98507 | 0 | 1e-06 | 0 | 1e-06 | 6.513514 | 7.19403 | 101.4865 | 112.0896 | Slag | 0 | 0 | 17.85185 | 19.91736 | 0 | 1e-06 | 0 | 1e-06 | 7.140741 | 7.966942 | 111.2593 | 124.1322 | SSD expanded slag | 0.19 | 0.19 | 1.607513e-10 | 1.793506e-10 | 7.30672e-09 | 8.152125e-09 | 0.009497185 | 0.01059603 | 1e-06 | 1e-06 | 0 | 0 | 0.2962963 | 0.3305785
2 | El-Hassan, Hilal, and Yixin Shao. "Early carbonation curing of concrete masonry units with Portland limestone cement." Cement and Concrete Composites 62 (2015): 168-177. | 16.28378 | 17.98507 | 0 | 1e-06 | 0 | 1e-06 | 6.513514 | 7.19403 | 101.4865 | 112.0896 | Slag | 0 | 0 | 16.06667 | 17.72059 | 0 | 1e-06 | 0 | 1e-06 | 6.426667 | 7.088235 | 100.1333 | 110.4412 | SSD expanded slag | 0.19 | 0.19 | 1.446761e-10 | 1.595693e-10 | 6.576048e-09 | 7.252994e-09 | 0.008547467 | 0.009427353 | 1e-06 | 1e-06 | 0 | 0 | 0.2666667 | 0.2941176
2 | H. El-hassan, Y. Shao, Z. Ghouleh, Reaction products in carbonation-cured light- weight concrete, ASCE J. Mater. Civ. Eng. 25 (2013) 799–809, http://dx.doi.org/ 10.1061/(ASCE)MT.1943-5533.0000638. | 12.75132 | 13.77143 | 0 | 1e-06 | 0 | 1e-06 | 5.100529 | 5.508571 | 79.4709 | 85.82857 | Slag | 0 | 0 | 15.35032 | 16.62069 | 0 | 1e-06 | 0 | 1e-06 | 6.140127 | 6.648276 | 95.66879 | 103.5862 | SSD expanded slag | 0.078 | 0.078 | 5.674525e-11 | 6.144141e-11 | 2.579275e-09 | 2.792732e-09 | 0.00335251 | 0.003629959 | 1e-06 | 1e-06 | 0 | 0 | 0.2547771 | 0.2758621
2 | H. El-hassan, Y. Shao, Z. Ghouleh, Reaction products in carbonation-cured light- weight concrete, ASCE J. Mater. Civ. Eng. 25 (2013) 799–809, http://dx.doi.org/ 10.1061/(ASCE)MT.1943-5533.0000638. | 12.75132 | 13.77143 | 0 | 1e-06 | 0 | 1e-06 | 5.100529 | 5.508571 | 79.4709 | 85.82857 | Slag | 0 | 0 | 15.15723 | 16.39456 | 0 | 1e-06 | 0 | 1e-06 | 6.062893 | 6.557823 | 94.46541 | 102.1769 | SSD expanded slag | 0.232 | 0.232 | 1.666577e-10 | 1.802624e-10 | 7.575189e-09 | 8.193572e-09 | 0.009846138 | 0.0106499 | 1e-06 | 1e-06 | 0 | 0 | 0.2515723 | 0.2721088
2 | H. El-hassan, Y. Shao, Z. Ghouleh, Reaction products in carbonation-cured light- weight concrete, ASCE J. Mater. Civ. Eng. 25 (2013) 799–809, http://dx.doi.org/ 10.1061/(ASCE)MT.1943-5533.0000638. | 12.75132 | 13.77143 | 0 | 1e-06 | 0 | 1e-06 | 5.100529 | 5.508571 | 79.4709 | 85.82857 | Slag | 0 | 0 | 12.8877 | 14.09357 | 0 | 1e-06 | 0 | 1e-06 | 5.15508 | 5.637427 | 80.32086 | 87.83626 | SSD expanded slag | 0.238 | 0.238 | 1.453684e-10 | 1.589701e-10 | 6.607512e-09 | 7.225759e-09 | 0.008588364 | 0.009391953 | 1e-06 | 1e-06 | 0 | 0 | 0.2139037 | 0.2339181
2 | Zhang, Duo, and Yixin Shao. "Effect of early carbonation curing on chloride penetration and weathering carbonation in concrete." Construction and Building Materials 123 (2016): 516-526. | 7.15415 | 7.605042 | 20.94862 | 22.26891 | 13.43874 | 14.28571 | 1.43083 | 1.521008 | 1.778656 | 1.890756 | Slag | 0 | 0 | 6.464286 | 6.961538 | 18.92857 | 20.38462 | 12.14286 | 13.07692 | 1.292857 | 1.392308 | 1.607143 | 1.730769 | Slag | 0.084 | 0.084 | 5.739598e-11 | 6.367555e-11 | 2.608853e-09 | 2.894281e-09 | 0.003390955 | 0.003761951 | 1e-06 | 1e-06 | 0 | 0 | 0.2142857 | 0.2307692
2 | D. Zhang, X. Cai, Y. Shao, Carbonation curing of precast fly ash concrete, J. Mater. Civ. Eng. (2016). 04016127. | 7.18254 | 7.573222 | 21.03175 | 22.17573 | 13.49206 | 14.22594 | 2.873016 | 3.029289 | 1.785714 | 1.882845 | Slag | 0 | 0 | 6.441281 | 6.988417 | 18.86121 | 20.46332 | 12.09964 | 13.12741 | 2.576512 | 2.795367 | 1.601423 | 1.737452 | Slag | 0.21 | 0.21 | 1.47152e-10 | 1.631686e-10 | 6.688586e-09 | 7.416595e-09 | 0.008693742 | 0.00964 | 1e-06 | 1e-06 | 0 | 0 | 0.2135231 | 0.2316602
2 | H. El-Hassan, Y. Shao, Z. Ghouleh, Effect of initial curing on carbonation of lightweight concrete masonry units, ACI Mater. J. 110 (4) (2013) 441–450. | 13.38889 | 14.87654 | 0 | 1e-06 | 0 | 1e-06 | 5.355556 | 5.950617 | 83.44444 | 92.71605 | Slag | 0 | 0 | 15.13819 | 16.79443 | 0 | 1e-06 | 0 | 1e-06 | 6.055276 | 6.71777 | 94.34673 | 104.669 | Slag | 0.23 | 0.23 | 1.945936e-10 | 2.15329e-10 | 8.844977e-09 | 9.787474e-09 | 0.01149659 | 0.01272164 | 1e-06 | 1e-06 | 0 | 0 | 0.2512563 | 0.2787456
2 | H. El-Hassan, Y. Shao, Z. Ghouleh, Effect of initial curing on carbonation of lightweight concrete masonry units, ACI Mater. J. 110 (4) (2013) 441–450. | 17.59124 | 19.43548 | 0 | 1e-06 | 0 | 1e-06 | 7.036496 | 7.774194 | 109.635 | 121.129 | Slag | 0 | 0 | 14.78528 | 16.39456 | 0 | 1e-06 | 0 | 1e-06 | 5.91411 | 6.557823 | 92.14724 | 102.1769 | Slag | 0.23 | 0.23 | 1.960458e-10 | 2.171086e-10 | 8.910984e-09 | 9.868362e-09 | 0.01158239 | 0.01282678 | 1e-06 | 1e-06 | 0 | 0 | 0.2453988 | 0.2721088
2 | H. El-Hassan, Y. Shao, Z. Ghouleh, Effect of initial curing on carbonation of lightweight concrete masonry units, ACI Mater. J. 110 (4) (2013) 441–450. | 18.97638 | 20.95652 | 0 | 1e-06 | 0 | 1e-06 | 7.590551 | 8.382609 | 118.2677 | 130.6087 | Slag | 0 | 0 | 17.85185 | 19.7541 | 0 | 1e-06 | 0 | 1e-06 | 7.140741 | 7.901639 | 111.2593 | 123.1148 | Slag | 0.23 | 0.23 | 1.975199e-10 | 2.189179e-10 | 8.977984e-09 | 9.950599e-09 | 0.01166947 | 0.01293367 | 1e-06 | 1e-06 | 0 | 0 | 0.2962963 | 0.3278689
2 | H. El-Hassan, Y. Shao, Z. Ghouleh, Effect of initial curing on carbonation of lightweight concrete masonry units, ACI Mater. J. 110 (4) (2013) 441–450. | 22.11009 | 24.59184 | 0 | 1e-06 | 0 | 1e-06 | 8.844037 | 9.836735 | 137.7982 | 153.2653 | Slag | 0 | 0 | 17.98507 | 19.91736 | 0 | 1e-06 | 0 | 1e-06 | 7.19403 | 7.966942 | 112.0896 | 124.1322 | Slag | 0.23 | 0.23 | 1.960458e-10 | 2.171086e-10 | 8.910984e-09 | 9.868362e-09 | 0.01158239 | 0.01282678 | 1e-06 | 1e-06 | 0 | 0 | 0.2985075 | 0.3305785
2 | H. El-Hassan, Y. Shao, Z. Ghouleh, Effect of initial curing on carbonation of lightweight concrete masonry units, ACI Mater. J. 110 (4) (2013) 441–450. | 16.28378 | 17.98507 | 0 | 1e-06 | 0 | 1e-06 | 6.513514 | 7.19403 | 101.4865 | 112.0896 | Slag | 0 | 0 | 18.1203 | 20.08333 | 0 | 1e-06 | 0 | 1e-06 | 7.24812 | 8.033333 | 112.9323 | 125.1667 | Slag | 0.23 | 0.23 | 1.975199e-10 | 2.189179e-10 | 8.977984e-09 | 9.950599e-09 | 0.01166947 | 0.01293367 | 1e-06 | 1e-06 | 0 | 0 | 0.3007519 | 0.3333333
3 | Monkman, S., & MacDonald, M. (2017). On carbon dioxide utilization as a means to improve the sustainability of ready-mixed concrete. Journal of Cleaner Production, 167, 365–375. doi:10.1016/j.jclepro.2017.08.194 | 8.729167 | 10.79897 | 20.2447 | 25.04499 | 17.24065 | 21.32864 | 3.896561 | 4.820487 | 0 | 0 | No | 0 | 0 | 7.996183 | 9.010753 | 18.54476 | 20.89776 | 15.79296 | 17.7968 | 3.569369 | 4.022256 | 0 | 0 | No | 0.0015 | 0.0015 | 7.109005e-14 | 7.109005e-14 | 3.231297e-12 | 3.231297e-12 | 4.2e-06 | 4.2e-06 | 1e-06 | 1e-06 | 0 | 0 | 0 | 0
3 | Monkman, S., and Mark MacDonald. "Carbon dioxide upcycling into industrially produced concrete blocks." Construction and Building Materials 124 (2016): 127-132. | 0.1033283 | 0.1033283 | 0.07048753 | 0.07048753 | 0.5751141 | 0.5751141 | 0.04546445 | 0.04546445 | 0 | 0 | No | 0 | 0 | 0.1343268 | 0.1343268 | 0.09163378 | 0.09163378 | 0.7476484 | 0.7476484 | 0.05910379 | 0.05910379 | 0 | 0 | No | 0.01 | 0.01 | 4.739336e-13 | 4.739336e-13 | 2.154198e-11 | 2.154198e-11 | 2.8e-05 | 2.8e-05 | 1e-06 | 1e-06 | 0 | 0 | 0 | 0
3 | Monkman, S., and Mark MacDonald. "Carbon dioxide upcycling into industrially produced concrete blocks." Construction and Building Materials 124 (2016): 127-132. | 0.1033283 | 0.1033283 | 0.07048753 | 0.07048753 | 0.5751141 | 0.5751141 | 0.04546445 | 0.04546445 | 0 | 0 | No | 0 | 0 | 0.152237 | 0.152237 | 0.1038516 | 0.1038516 | 0.8473348 | 0.8473348 | 0.0669843 | 0.0669843 | 0 | 0 | No | 0.015 | 0.015 | 7.109005e-13 | 7.109005e-13 | 3.231297e-11 | 3.231297e-11 | 4.2e-05 | 4.2e-05 | 1e-06 | 1e-06 | 0 | 0 | 0 | 0
3 | Monkman, S., and Mark MacDonald. "Carbon dioxide upcycling into industrially produced concrete blocks." Construction and Building Materials 124 (2016): 127-132. | 0.1033283 | 0.1033283 | 0.07048753 | 0.07048753 | 0.5751141 | 0.5751141 | 0.04443117 | 0.04443117 | 0 | 0 | No | 0 | 0 | 0.07948331 | 0.07948331 | 0.05422117 | 0.05422117 | 0.4423955 | 0.4423955 | 0.03417782 | 0.03417782 | 0 | 0 | No | 0.005 | 0.005 | 2.369668e-13 | 2.369668e-13 | 1.077099e-11 | 1.077099e-11 | 1.4e-05 | 1.4e-05 | 1e-06 | 1e-06 | 0 | 0 | 0 | 0
3 | Monkman, S., and Mark MacDonald. "Carbon dioxide upcycling into industrially produced concrete blocks." Construction and Building Materials 124 (2016): 127-132. | 0.1033283 | 0.1033283 | 0.07048753 | 0.07048753 | 0.5751141 | 0.5751141 | 0.04546445 | 0.04546445 | 0 | 0 | No | 0 | 0 | 0.0798446 | 0.0798446 | 0.05446763 | 0.05446763 | 0.4444064 | 0.4444064 | 0.03513162 | 0.03513162 | 0 | 0 | No | 0.01 | 0.01 | 4.739336e-13 | 4.739336e-13 | 2.154198e-11 | 2.154198e-11 | 2.8e-05 | 2.8e-05 | 1e-06 | 1e-06 | 0 | 0 | 0 | 0
3 | Monkman, S., and Mark MacDonald. "Carbon dioxide upcycling into industrially produced concrete blocks." Construction and Building Materials 124 (2016): 127-132. | 0.1033283 | 0.1033283 | 0.07048753 | 0.07048753 | 0.5751141 | 0.5751141 | 0.04649774 | 0.04649774 | 0 | 0 | No | 0 | 0 | 0.08617191 | 0.08617191 | 0.05878394 | 0.05878394 | 0.4796235 | 0.4796235 | 0.03877736 | 0.03877736 | 0 | 0 | No | 0.015 | 0.015 | 7.109005e-13 | 7.109005e-13 | 3.231297e-11 | 3.231297e-11 | 4.2e-05 | 4.2e-05 | 1e-06 | 1e-06 | 0 | 0 | 0 | 0
3 | Monkman, S. "Carbon dioxide utilization in fresh industrially produced ready mixed concrete." In International Concrete Sustainability Conference, National Ready Mixed Concrete Association. 2014. | 11.87279 | 11.87279 | 36.39576 | 36.39576 | 27.20848 | 27.20848 | 5.759717 | 5.759717 | 0 | 0 | No | 0 | 0 | 11.08911 | 11.08911 | 33.9934 | 33.9934 | 25.41254 | 25.41254 | 5.379538 | 5.379538 | 0 | 0 | No | 0.0044 | 0.0044 | 2.085308e-13 | 2.085308e-13 | 9.47847e-12 | 9.47847e-12 | 1.232e-05 | 1.232e-05 | 1e-06 | 1e-06 | 0 | 0 | 0 | 0
3 | Monkman, S. "Carbon dioxide utilization in fresh industrially produced ready mixed concrete." In International Concrete Sustainability Conference, National Ready Mixed Concrete Association. 2014. | 11.87279 | 11.87279 | 36.39576 | 36.39576 | 27.20848 | 27.20848 | 5.759717 | 5.759717 | 0 | 0 | No | 0 | 0 | 10.12048 | 10.12048 | 31.0241 | 31.0241 | 23.19277 | 23.19277 | 4.909639 | 4.909639 | 0 | 0 | No | 0.0169 | 0.0169 | 8.009479e-13 | 8.009479e-13 | 3.640594e-11 | 3.640594e-11 | 4.732e-05 | 4.732e-05 | 1e-06 | 1e-06 | 0 | 0 | 0 | 0
4 | Monkman, S., & MacDonald, M. (2017). On carbon dioxide utilization as a means to improve the sustainability of ready-mixed concrete. Journal of Cleaner Production, 167, 365–375. doi:10.1016/j.jclepro.2017.08.194 | 5.122699 | 7.731481 | 22.90746 | 34.57329 | 19.50828 | 29.44306 | 2.286691 | 3.45121 | 97.03268 | 146.4475 | Fly_Ash | 0 | 0 | 5.369775 | 7.556561 | 24.01232 | 33.79109 | 20.4492 | 28.77693 | 2.396982 | 3.373128 | 101.7127 | 143.1342 | Fly_Ash | 0.0015 | 0.0015 | 7.109005e-14 | 7.109005e-14 | 3.231297e-12 | 3.231297e-12 | 4.2e-06 | 4.2e-06 | 1e-06 | 1e-06 | 0 | 0 | 0 | 0
4 | Monkman, S., & MacDonald, M. (2017). On carbon dioxide utilization as a means to improve the sustainability of ready-mixed concrete. Journal of Cleaner Production, 167, 365–375. doi:10.1016/j.jclepro.2017.08.194 | 6.843931 | 8.673993 | 21.44927 | 27.18479 | 18.26647 | 23.15091 | 3.055021 | 3.871932 | 49.07396 | 62.19631 | Fly_Ash | 0 | 0 | 7.614148 | 8.673993 | 23.86317 | 27.18479 | 20.32218 | 23.15091 | 3.398834 | 3.871932 | 54.59676 | 62.19631 | Fly_Ash | 0.0015 | 0.0015 | 7.109005e-14 | 7.109005e-14 | 3.231297e-12 | 3.231297e-12 | 4.2e-06 | 4.2e-06 | 1e-06 | 1e-06 | 0 | 0 | 0 | 0
4 | Monkman, S., & MacDonald, M. (2017). On carbon dioxide utilization as a means to improve the sustainability of ready-mixed concrete. Journal of Cleaner Production, 167, 365–375. doi:10.1016/j.jclepro.2017.08.194 | 3.60241 | 5.227273 | 16.06676 | 23.31366 | 13.68266 | 19.85421 | 1.608058 | 2.333371 | 67.86329 | 98.47296 | Fly_Ash | 0 | 0 | 3.576555 | 5.085034 | 15.95145 | 22.67927 | 13.58446 | 19.31396 | 1.596517 | 2.269878 | 67.37623 | 95.79342 | Fly_Ash | 0.0015 | 0.0015 | 7.109005e-14 | 7.109005e-14 | 3.231297e-12 | 3.231297e-12 | 4.2e-06 | 4.2e-06 | 1e-06 | 1e-06 | 0 | 0 | 0 | 0
4 | Monkman, S., MacDonald, M. & Hooton, D. Using Carbon Dioxide as a Beneficial Admixture in Ready-Mixed Concrete. NRMCA 2015 Int. Concr. Sustain. Conf. (2015). | 53 | 53 | 270 | 270 | 239.75 | 239.75 | 38.75 | 38.75 | 101.9231 | 101.9231 | Slag | 0 | 0 | 48.62385 | 48.62385 | 247.7064 | 247.7064 | 219.9541 | 219.9541 | 35.55046 | 35.55046 | 93.50741 | 93.50741 | Slag | 0.001 | 0.001 | 4.739336e-14 | 4.739336e-14 | 2.154198e-12 | 2.154198e-12 | 2.8e-06 | 2.8e-06 | 1e-06 | 1e-06 | 0 | 0 | 0 | 0
4 | Monkman, S., MacDonald, M. & Hooton, D. Using Carbon Dioxide as a Beneficial Admixture in Ready-Mixed Concrete. NRMCA 2015 Int. Concr. Sustain. Conf. (2015). | 53 | 53 | 270 | 270 | 239.75 | 239.75 | 38.75 | 38.75 | 101.9231 | 101.9231 | Slag | 0 | 0 | 49.53271 | 49.53271 | 252.3364 | 252.3364 | 224.0654 | 224.0654 | 36.21495 | 36.21495 | 95.25521 | 95.25521 | Slag | 0.003 | 0.003 | 1.421801e-13 | 1.421801e-13 | 6.462593e-12 | 6.462593e-12 | 8.4e-06 | 8.4e-06 | 1e-06 | 1e-06 | 0 | 0 | 0 | 0
4 | Monkman, S., MacDonald, M. & Hooton, D. Using Carbon Dioxide as a Beneficial Admixture in Ready-Mixed Concrete. NRMCA 2015 Int. Concr. Sustain. Conf. (2015). | 53 | 53 | 270 | 270 | 239.75 | 239.75 | 38.75 | 38.75 | 101.9231 | 101.9231 | Slag | 0 | 0 | 45.68966 | 45.68966 | 232.7586 | 232.7586 | 206.681 | 206.681 | 33.40517 | 33.40517 | 87.86472 | 87.86472 | Slag | 0.006 | 0.006 | 2.843602e-13 | 2.843602e-13 | 1.292519e-11 | 1.292519e-11 | 1.68e-05 | 1.68e-05 | 1e-06 | 1e-06 | 0 | 0 | 0 | 0
4 | Monkman, S., MacDonald, M. & Hooton, D. Using Carbon Dioxide as a Beneficial Admixture in Ready-Mixed Concrete. NRMCA 2015 Int. Concr. Sustain. Conf. (2015). | 1.720779 | 1.720779 | 8.766234 | 8.766234 | 7.784091 | 7.784091 | 1.258117 | 1.258117 | 3.309191 | 3.309191 | Slag | 0 | 0 | 1.65625 | 1.65625 | 8.4375 | 8.4375 | 7.4921875 | 7.4921875 | 1.2109375 | 1.2109375 | 3.185096 | 3.185096 | Slag | 0.001 | 0.001 | 4.739336e-14 | 4.739336e-14 | 2.154198e-12 | 2.154198e-12 | 2.8e-06 | 2.8e-06 | 1e-06 | 1e-06 | 0 | 0 | 0 | 0
4 | Monkman, S., MacDonald, M. & Hooton, D. Using Carbon Dioxide as a Beneficial Admixture in Ready-Mixed Concrete. NRMCA 2015 Int. Concr. Sustain. Conf. (2015). | 1.720779 | 1.720779 | 8.766234 | 8.766234 | 7.784091 | 7.784091 | 1.258117 | 1.258117 | 3.309191 | 3.309191 | Slag | 0 | 0 | 1.563422 | 1.563422 | 7.964602 | 7.964602 | 7.072271 | 7.072271 | 1.143068 | 1.143068 | 3.00658 | 3.00658 | Slag | 0.003 | 0.003 | 1.421801e-13 | 1.421801e-13 | 6.462593e-12 | 6.462593e-12 | 8.4e-06 | 8.4e-06 | 1e-06 | 1e-06 | 0 | 0 | 0 | 0
4 | Monkman, S., MacDonald, M. & Hooton, D. Using Carbon Dioxide as a Beneficial Admixture in Ready-Mixed Concrete. NRMCA 2015 Int. Concr. Sustain. Conf. (2015). | 1.720779 | 1.720779 | 8.766234 | 8.766234 | 7.784091 | 7.784091 | 1.258117 | 1.258117 | 3.309191 | 3.309191 | Slag | 0 | 0 | 1.615854 | 1.615854 | 8.231707 | 8.231707 | 7.309451 | 7.309451 | 1.181402 | 1.181402 | 3.107411 | 3.107411 | Slag | 0.006 | 0.006 | 2.843602e-13 | 2.843602e-13 | 1.292519e-11 | 1.292519e-11 | 1.68e-05 | 1.68e-05 | 1e-06 | 1e-06 | 0 | 0 | 0 | 0
4 | Monkman, S., MacDonald, M. & Hooton, D. Using Carbon Dioxide as a Beneficial Admixture in Ready-Mixed Concrete. NRMCA 2015 Int. Concr. Sustain. Conf. (2015). | 1.720779 | 1.720779 | 8.766234 | 8.766234 | 7.784091 | 7.784091 | 1.258117 | 1.258117 | 3.309191 | 3.309191 | Slag | 0 | 0 | 1.492958 | 1.492958 | 7.605634 | 7.605634 | 6.753521 | 6.753521 | 1.091549 | 1.091549 | 2.871073 | 2.871073 | Slag | 0.003 | 0.003 | 1.421801e-13 | 1.421801e-13 | 6.462593e-12 | 6.462593e-12 | 8.4e-06 | 8.4e-06 | 1e-06 | 1e-06 | 0 | 0 | 0 | 0
4 | Monkman, S. "Carbon dioxide utilization in fresh industrially produced ready mixed concrete." In International Concrete Sustainability Conference, National Ready Mixed Concrete Association. 2014. | 7.317073 | 7.317073 | 22.65041 | 22.65041 | 24.64228 | 24.64228 | 3.219512 | 3.219512 | 29.8656 | 29.8656 | Fly_Ash | 0 | 0 | 6.651885 | 6.651885 | 20.59128 | 20.59128 | 22.40207 | 22.40207 | 2.926829 | 2.926829 | 27.15055 | 27.15055 | Fly_Ash | 0.0043 | 0.0043 | 2.037915e-13 | 2.037915e-13 | 9.263051e-12 | 9.263051e-12 | 1.204e-05 | 1.204e-05 | 1e-06 | 1e-06 | 0 | 0 | 0 | 0
4 | Monkman, S. "Carbon dioxide utilization in fresh industrially produced ready mixed concrete." In International Concrete Sustainability Conference, National Ready Mixed Concrete Association. 2014. | 7.317073 | 7.317073 | 22.65041 | 22.65041 | 24.64228 | 24.64228 | 3.219512 | 3.219512 | 29.8656 | 29.8656 | Fly_Ash | 0 | 0 | 7.621951 | 7.621951 | 23.59417 | 23.59417 | 25.66904 | 25.66904 | 3.353659 | 3.353659 | 31.11 | 31.11 | Fly_Ash | 0.0055 | 0.0055 | 2.606635e-13 | 2.606635e-13 | 1.184809e-11 | 1.184809e-11 | 1.54e-05 | 1.54e-05 | 1e-06 | 1e-06 | 0 | 0 | 0 | 0
4 | Monkman, S. "Carbon dioxide utilization in fresh industrially produced ready mixed concrete." In International Concrete Sustainability Conference, National Ready Mixed Concrete Association. 2014. | 7.317073 | 7.317073 | 22.65041 | 22.65041 | 24.64228 | 24.64228 | 3.219512 | 3.219512 | 29.8656 | 29.8656 | Fly_Ash | 0 | 0 | 7.702182 | 7.702182 | 23.84253 | 23.84253 | 25.93924 | 25.93924 | 3.38896 | 3.38896 | 31.43748 | 31.43748 | Fly_Ash | 0.0064 | 0.0064 | 3.033175e-13 | 3.033175e-13 | 1.378687e-11 | 1.378687e-11 | 1.792e-05 | 1.792e-05 | 1e-06 | 1e-06 | 0 | 0 | 0 | 0
4 | Monkman, S. "Carbon dioxide utilization in fresh industrially produced ready mixed concrete." In International Concrete Sustainability Conference, National Ready Mixed Concrete Association. 2014. | 8.051576 | 8.051576 | 22.06304 | 22.06304 | 29.51289 | 29.51289 | 3.953899 | 3.953899 | 32.16186 | 32.16186 | Fly_Ash | 0 | 0 | 7.96034 | 7.96034 | 21.81303 | 21.81303 | 29.17847 | 29.17847 | 3.909096 | 3.909096 | 31.79742 | 31.79742 | Fly_Ash | 0.005 | 0.005 | 2.369668e-13 | 2.369668e-13 | 1.077099e-11 | 1.077099e-11 | 1.4e-05 | 1.4e-05 | 1e-06 | 1e-06 | 0 | 0 | 0 | 0
4 | Monkman, S. "Carbon dioxide utilization in fresh industrially produced ready mixed concrete." In International Concrete Sustainability Conference, National Ready Mixed Concrete Association. 2014. | 8.051576 | 8.051576 | 29.51289 | 29.51289 | 22.06304 | 22.06304 | 3.953899 | 3.953899 | 32.16186 | 32.16186 | Fly_Ash | 0 | 0 | 8.726708 | 8.726708 | 31.98758 | 31.98758 | 23.91304 | 23.91304 | 4.285437 | 4.285437 | 34.85866 | 34.85866 | Fly_Ash | 0.01 | 0.01 | 4.739336e-13 | 4.739336e-13 | 2.154198e-11 | 2.154198e-11 | 2.8e-05 | 2.8e-05 | 1e-06 | 1e-06 | 0 | 0 | 0 | 0
4 | Monkman, Sean, Mark MacDonald, R. Doug Hooton, and Paul Sandberg. "Properties and durability of concrete produced using CO2 as an accelerating admixture." Cement and Concrete Composites 74 (2016): 218-224. | 5.735568 | 5.735568 | 19.92551 | 19.92551 | 14.07821 | 14.07821 | 2.236872 | 2.236872 | 11.02994 | 11.02994 | Slag | 0 | 0 | 5.568513 | 5.568513 | 19.34516 | 19.34516 | 13.66817 | 13.66817 | 2.17172 | 2.17172 | 10.70868 | 10.70868 | Slag | 0.005 | 0.005 | 2.369668e-13 | 2.369668e-13 | 1.077099e-11 | 1.077099e-11 | 1.4e-05 | 1.4e-05 | 1e-06 | 1e-06 | 0 | 0 | 0 | 0
4 | Monkman, Sean, Mark MacDonald, R. Doug Hooton, and Paul Sandberg. "Properties and durability of concrete produced using CO2 as an accelerating admixture." Cement and Concrete Composites 74 (2016): 218-224. | 5.735568 | 5.735568 | 19.92551 | 19.92551 | 14.07821 | 14.07821 | 2.236872 | 2.236872 | 11.02994 | 11.02994 | Slag | 0 | 0 | 5.97455 | 5.97455 | 20.75574 | 20.75574 | 14.6648 | 14.6648 | 2.330074 | 2.330074 | 11.48952 | 11.48952 | Slag | 0.0015 | 0.0015 | 7.109005e-14 | 7.109005e-14 | 3.231297e-12 | 3.231297e-12 | 4.2e-06 | 4.2e-06 | 1e-06 | 1e-06 | 0 | 0 | 0 | 0
4 | Monkman, Sean, Mark MacDonald, R. Doug Hooton, and Paul Sandberg. "Properties and durability of concrete produced using CO2 as an accelerating admixture." Cement and Concrete Composites 74 (2016): 218-224. | 5.735568 | 5.735568 | 19.92551 | 19.92551 | 14.07821 | 14.07821 | 2.236872 | 2.236872 | 11.02994 | 11.02994 | Slag | 0 | 0 | 6.101668 | 6.101668 | 21.19735 | 21.19735 | 14.97682 | 14.97682 | 2.379651 | 2.379651 | 11.73398 | 11.73398 | Slag | 0.003 | 0.003 | 1.421801e-13 | 1.421801e-13 | 6.462593e-12 | 6.462593e-12 | 8.4e-06 | 8.4e-06 | 1e-06 | 1e-06 | 0 | 0 | 0 | 0
4 | Ready Mixed Technology Trial Results | 6.879056 | 6.879056 | 35.04425 | 35.04425 | 31.11799 | 31.11799 | 4.023599 | 4.023599 | 13.22895 | 13.22895 | Slag | 0 | 0 | 6.253687 | 6.253687 | 31.85841 | 31.85841 | 28.28909 | 28.28909 | 3.657817 | 3.657817 | 12.02632 | 12.02632 | Slag | 0.003 | 0.003 | 1.421801e-13 | 1.421801e-13 | 6.462593e-12 | 6.462593e-12 | 8.4e-06 | 8.4e-06 | 1e-06 | 1e-06 | 0 | 0 | 0 | 0
4 | Ready Mixed Technology Trial Results | 6.879056 | 6.879056 | 35.04425 | 35.04425 | 31.11799 | 31.11799 | 4.023599 | 4.023599 | 13.22895 | 13.22895 | Slag | 0 | 0 | 6.463415 | 6.463415 | 32.92683 | 32.92683 | 29.2378 | 29.2378 | 3.780488 | 3.780488 | 12.42964 | 12.42964 | Slag | 0.006 | 0.006 | 2.843602e-13 | 2.843602e-13 | 1.292519e-11 | 1.292519e-11 | 1.68e-05 | 1.68e-05 | 1e-06 | 1e-06 | 0 | 0 | 0 | 0
4 | Ready Mixed Technology Trial Results | 6.879056 | 6.879056 | 35.04425 | 35.04425 | 31.11799 | 31.11799 | 5.029499 | 5.029499 | 13.22895 | 13.22895 | Slag | 0 | 0 | 5.921788 | 5.921788 | 30.1676 | 30.1676 | 26.78771 | 26.78771 | 4.329609 | 4.329609 | 11.38805 | 11.38805 | Slag | 0.003 | 0.003 | 1.421801e-13 | 1.421801e-13 | 6.462593e-12 | 6.462593e-12 | 8.4e-06 | 8.4e-06 | 1e-06 | 1e-06 | 0 | 0 | 0 | 0
Note on N1: [Threaded comment] Your version of Excel allows you to read this threaded comment; however, any edits to it will get removed if the file is opened in a newer version of Excel. Learn more: https://go.microsoft.com/fwlink/?linkid=870924 Comment: Steaming emits 39.5 kg CO2/m3. We asssume this value in on a per hour basis and multiply it by the number of steaming hours and then normalized to compressive strength
Note on O1: [Threaded comment] Your version of Excel allows you to read this threaded comment; however, any edits to it will get removed if the file is opened in a newer version of Excel. Learn more: https://go.microsoft.com/fwlink/?linkid=870924 Comment: Steaming emits 39.5 kg CO2/m3. We asssume this value in on a per hour basis and multiply it by the number of steaming hours and then normalized to compressive strength
Note on AC1: [Threaded comment] Your version of Excel allows you to read this threaded comment; however, any edits to it will get removed if the file is opened in a newer version of Excel. Learn more: https://go.microsoft.com/fwlink/?linkid=870924 Comment: Table 4 in Singh, Bhawna, Anders H. Strømman, and Edgar Hertwich. "Life cycle assessment of natural gas combined cycle power plant with post-combustion carbon capture, transport and storage." International Journal of Greenhouse Gas Control 5, no. 3 (2011): 457-466. We assume the lifetime of the pipeline is 20 years and the distance 500 km. The above source mentions 1.055 Mt/year and we normalize to CO2 required for concrete curing This normalization factor is multiplied by Table 4 in the reference above.
Note on AD1: [Threaded comment] Your version of Excel allows you to read this threaded comment; however, any edits to it will get removed if the file is opened in a newer version of Excel. Learn more: https://go.microsoft.com/fwlink/?linkid=870924 Comment: Table 4 in Singh, Bhawna, Anders H. Strømman, and Edgar Hertwich. "Life cycle assessment of natural gas combined cycle power plant with post-combustion carbon capture, transport and storage." International Journal of Greenhouse Gas Control 5, no. 3 (2011): 457-466. We assume the lifetime of the pipeline is 20 years and the distance 500 km. The above source mentions 1.055 Mt/year and we normalize to CO2 required for concrete curing This normalization factor is multiplied by Table 4 in the reference above.
Note on AE1: [Threaded comment] Your version of Excel allows you to read this threaded comment; however, any edits to it will get removed if the file is opened in a newer version of Excel. Learn more: https://go.microsoft.com/fwlink/?linkid=870924 Comment: RG56 weighs 50 t (link in next cell) and the simapro dataset is for an air compressor which weighs 4600 kg (4.6 t) https://turbomachinery.mandieselturbo.com/docs/librariesprovider4/Turbomachinery_doc/rg-integrally-geared-compressors.pdf?sfvrsn=8 The air flow rate in the compressor air specification is 16 kg/s and we make a pessimistic assumption of 10 year of lifetime for the comrpessor. We normalize to CO2 required for CC curing
Note on AF1: [Threaded comment] Your version of Excel allows you to read this threaded comment; however, any edits to it will get removed if the file is opened in a newer version of Excel. Learn more: https://go.microsoft.com/fwlink/?linkid=870924 Comment: RG56 weighs 50 t (link in next cell) and the simapro dataset is for an air compressor which weighs 4600 kg (4.6 t) https://turbomachinery.mandieselturbo.com/docs/librariesprovider4/Turbomachinery_doc/rg-integrally-geared-compressors.pdf?sfvrsn=8 The air flow rate in the compressor air specification is 16 kg/s and we make a pessimistic assumption of 10 year of lifetime for the comrpessor. We normalize to CO2 required for CC curing
Note on AG1: [Threaded comment] Your version of Excel allows you to read this threaded comment; however, any edits to it will get removed if the file is opened in a newer version of Excel. Learn more: https://go.microsoft.com/fwlink/?linkid=870924 Comment: p168 in “Maximizing carbon uptake and performance gain in slag-containing concretes through early carbonation” reports varporizaiton electricity requirement of 2.8 kWh/ton of CO2
Note on AH1: [Threaded comment] Your version of Excel allows you to read this threaded comment; however, any edits to it will get removed if the file is opened in a newer version of Excel. Learn more: https://go.microsoft.com/fwlink/?linkid=870924 Comment: p168 in “Maximizing carbon uptake and performance gain in slag-containing concretes through early carbonation” reports varporizaiton electricity requirement of 2.8 kWh/ton of CO2
Note on AI1: [Threaded comment] Your version of Excel allows you to read this threaded comment; however, any edits to it will get removed if the file is opened in a newer version of Excel. Learn more: https://go.microsoft.com/fwlink/?linkid=870924 Comment: Table 3 “On carbon dioxide utilization as a means to improve the sustainability of ready-mixed concrete” Life is 20 years and for 50000 m3 of concrete per year or a total of 1,000,000 m3 per lifetime (section 4.2.2) The normalization factor is 1,000,000. This normalization factor is multiplied by Table 4 in the reference above.
Note on AJ1: [Threaded comment] Your version of Excel allows you to read this threaded comment; however, any edits to it will get removed if the file is opened in a newer version of Excel. Learn more: https://go.microsoft.com/fwlink/?linkid=870924 Comment: Table 3 “On carbon dioxide utilization as a means to improve the sustainability of ready-mixed concrete” Life is 20 years and for 50000 m3 of concrete per year or a total of 1,000,000 m3 per lifetime (section 4.2.2) The normalization factor is 1,000,000. This normalization factor is multiplied by Table 4 in the reference above.
Note on AK1: [Threaded comment] Your version of Excel allows you to read this threaded comment; however, any edits to it will get removed if the file is opened in a newer version of Excel. Learn more: https://go.microsoft.com/fwlink/?linkid=870924 Comment: Steaming emits 39.5 kg CO2/m3. We asssume this value in on a per hour basis and multiply it by the number of steaming hours and then normalized to compressive strength
Note on AL1: [Threaded comment] Your version of Excel allows you to read this threaded comment; however, any edits to it will get removed if the file is opened in a newer version of Excel. Learn more: https://go.microsoft.com/fwlink/?linkid=870924 Comment: Steaming emits 39.5 kg CO2/m3. We asssume this value in on a per hour basis and multiply it by the number of steaming hours and then normalized to compressive strength
Note on AM1: [Threaded comment] Your version of Excel allows you to read this threaded comment; however, any edits to it will get removed if the file is opened in a newer version of Excel. Learn more: https://go.microsoft.com/fwlink/?linkid=870924 Comment: The carbonation hours is normalized to compressive strength
Note on AN1: [Threaded comment] Your version of Excel allows you to read this threaded comment; however, any edits to it will get removed if the file is opened in a newer version of Excel. Learn more: https://go.microsoft.com/fwlink/?linkid=870924 Comment: The carbonation hours is normalized to compressive strength
Note on B2: [Threaded comment] Your version of Excel allows you to read this threaded comment; however, any edits to it will get removed if the file is opened in a newer version of Excel. Learn more: https://go.microsoft.com/fwlink/?linkid=870924 Comment: Wet LWA scenario. Table 4. Batch A1.
Note on B3: [Threaded comment] Your version of Excel allows you to read this threaded comment; however, any edits to it will get removed if the file is opened in a newer version of Excel. Learn more: https://go.microsoft.com/fwlink/?linkid=870924 Comment: Wet LWA scenario. Table 4. Batch A2.
Note on B4: [Threaded comment] Your version of Excel allows you to read this threaded comment; however, any edits to it will get removed if the file is opened in a newer version of Excel. Learn more: https://go.microsoft.com/fwlink/?linkid=870924 Comment: Wet LWA scenario. Table 4. Batch A3.
Note on B5: [Threaded comment] Your version of Excel allows you to read this threaded comment; however, any edits to it will get removed if the file is opened in a newer version of Excel. Learn more: https://go.microsoft.com/fwlink/?linkid=870924 Comment: Wet LWA scenario. Table 4. Batch B1.
Note on B6: [Threaded comment] Your version of Excel allows you to read this threaded comment; however, any edits to it will get removed if the file is opened in a newer version of Excel. Learn more: https://go.microsoft.com/fwlink/?linkid=870924 Comment: Wet LWA scenario. Table 4.. Batch B2.
Note on B7: [Threaded comment] Your version of Excel allows you to read this threaded comment; however, any edits to it will get removed if the file is opened in a newer version of Excel. Learn more: https://go.microsoft.com/fwlink/?linkid=870924 Comment: Wet LWA scenario. Table 4.. Batch B3.
Note on B8: [Threaded comment] Your version of Excel allows you to read this threaded comment; however, any edits to it will get removed if the file is opened in a newer version of Excel. Learn more: https://go.microsoft.com/fwlink/?linkid=870924 Comment: Dry LWA scenario. Table 5. Batch A4.
Note on B9: [Threaded comment] Your version of Excel allows you to read this threaded comment; however, any edits to it will get removed if the file is opened in a newer version of Excel. Learn more: https://go.microsoft.com/fwlink/?linkid=870924 Comment: Dry LWA scenario. Table 5. Batch A4.
Note on B10: [Threaded comment] Your version of Excel allows you to read this threaded comment; however, any edits to it will get removed if the file is opened in a newer version of Excel. Learn more: https://go.microsoft.com/fwlink/?linkid=870924 Comment: Dry LWA scenario. Table 5. Batch B4.
Note on B11: [Threaded comment] Your version of Excel allows you to read this threaded comment; however, any edits to it will get removed if the file is opened in a newer version of Excel. Learn more: https://go.microsoft.com/fwlink/?linkid=870924 Comment: Dry LWA scenario. Table 5. Batch B4.
Note on B12: [Threaded comment] Your version of Excel allows you to read this threaded comment; however, any edits to it will get removed if the file is opened in a newer version of Excel. Learn more: https://go.microsoft.com/fwlink/?linkid=870924 Comment: Blended LWA scenario. Table 5. Batch A5
Note on B13: [Threaded comment] Your version of Excel allows you to read this threaded comment; however, any edits to it will get removed if the file is opened in a newer version of Excel. Learn more: https://go.microsoft.com/fwlink/?linkid=870924 Comment: Blended LWA scenario. Table 5. Batch A5
Note on B14: [Threaded comment] Your version of Excel allows you to read this threaded comment; however, any edits to it will get removed if the file is opened in a newer version of Excel. Learn more: https://go.microsoft.com/fwlink/?linkid=870924 Comment: Blended LWA scenario. Table 5. Batch B5.
Note on B15: [Threaded comment] Your version of Excel allows you to read this threaded comment; however, any edits to it will get removed if the file is opened in a newer version of Excel. Learn more: https://go.microsoft.com/fwlink/?linkid=870924 Comment: Blended LWA scenario. Table 5. Batch B5
Note on B16: [Threaded comment] Your version of Excel allows you to read this threaded comment; however, any edits to it will get removed if the file is opened in a newer version of Excel. Learn more: https://go.microsoft.com/fwlink/?linkid=870924 Comment: Preconditioning scenario. Table 5. Batch A1
Note on B17: [Threaded comment] Your version of Excel allows you to read this threaded comment; however, any edits to it will get removed if the file is opened in a newer version of Excel. Learn more: https://go.microsoft.com/fwlink/?linkid=870924 Comment: Preconditioning scenario. Table 5. Batch B1
Note on B18: [Threaded comment] Your version of Excel allows you to read this threaded comment; however, any edits to it will get removed if the file is opened in a newer version of Excel. Learn more: https://go.microsoft.com/fwlink/?linkid=870924 Comment: Table 3. Scenario C1 (18H+2C) versus Steamed (18H+2ST)
Note on B19: [Threaded comment] Your version of Excel allows you to read this threaded comment; however, any edits to it will get removed if the file is opened in a newer version of Excel. Learn more: https://go.microsoft.com/fwlink/?linkid=870924 Comment: Table 3. Scenario C2 (18H+2C) versus Steamed (18H+2ST)
Note on B20: [Threaded comment] Your version of Excel allows you to read this threaded comment; however, any edits to it will get removed if the file is opened in a newer version of Excel. Learn more: https://go.microsoft.com/fwlink/?linkid=870924 Comment: Table 3. Scenario C3 (18H+2C) versus Steamed (18H+2ST)
Note on B21: [Threaded comment] Your version of Excel allows you to read this threaded comment; however, any edits to it will get removed if the file is opened in a newer version of Excel. Learn more: https://go.microsoft.com/fwlink/?linkid=870924 Comment: Table 3. Scenario C4 (18H+24C) versus Steamed (18H+2ST)
Note on B22: [Threaded comment] Your version of Excel allows you to read this threaded comment; however, any edits to it will get removed if the file is opened in a newer version of Excel. Learn more: https://go.microsoft.com/fwlink/?linkid=870924 Comment: Table 3. Scenario C5 (18H+24C) versus Steamed (18H+2ST)
Note on B23: [Threaded comment] Your version of Excel allows you to read this threaded comment; however, any edits to it will get removed if the file is opened in a newer version of Excel. Learn more: https://go.microsoft.com/fwlink/?linkid=870924 Comment: Table 3. Scenario C6 (18H+24C) versus Steamed (18H+2ST)
Note on B24: [Threaded comment] Your version of Excel allows you to read this threaded comment; however, any edits to it will get removed if the file is opened in a newer version of Excel. Learn more: https://go.microsoft.com/fwlink/?linkid=870924 Comment: Table 3. Scenario C7 (18H+48C) versus Steamed (18H+2ST)
Note on B25: [Threaded comment] Your version of Excel allows you to read this threaded comment; however, any edits to it will get removed if the file is opened in a newer version of Excel. Learn more: https://go.microsoft.com/fwlink/?linkid=870924 Comment: Table 1. Scenario C8 (18H+4C) versus Hydrated Block
Note on B26: [Threaded comment] Your version of Excel allows you to read this threaded comment; however, any edits to it will get removed if the file is opened in a newer version of Excel. Learn more: https://go.microsoft.com/fwlink/?linkid=870924 Comment: Batch 1. 2 hour carbonation. Fig 4.2, p44
Note on B27: [Threaded comment] Your version of Excel allows you to read this threaded comment; however, any edits to it will get removed if the file is opened in a newer version of Excel. Learn more: https://go.microsoft.com/fwlink/?linkid=870924 Comment: Batch 1. 12 hour carbonation. Fig 4.2, p44
Note on B29: [Threaded comment] Your version of Excel allows you to read this threaded comment; however, any edits to it will get removed if the file is opened in a newer version of Excel. Learn more: https://go.microsoft.com/fwlink/?linkid=870924 Comment: A versus C. Table 1.
Note on B30: [Threaded comment] Your version of Excel allows you to read this threaded comment; however, any edits to it will get removed if the file is opened in a newer version of Excel. Learn more: https://go.microsoft.com/fwlink/?linkid=870924 Comment: A versus CW. Table 1.
Note on B31: [Threaded comment] Your version of Excel allows you to read this threaded comment; however, any edits to it will get removed if the file is opened in a newer version of Excel. Learn more: https://go.microsoft.com/fwlink/?linkid=870924 Comment: ST versus C. Table 1.
Note on B32: [Threaded comment] Your version of Excel allows you to read this threaded comment; however, any edits to it will get removed if the file is opened in a newer version of Excel. Learn more: https://go.microsoft.com/fwlink/?linkid=870924 Comment: ST versus CW. Table 1.
Note on B33: [Threaded comment] Your version of Excel allows you to read this threaded comment; however, any edits to it will get removed if the file is opened in a newer version of Excel. Learn more: https://go.microsoft.com/fwlink/?linkid=870924 Comment: SE versus C. Table 1.
Note on B34: [Threaded comment] Your version of Excel allows you to read this threaded comment; however, any edits to it will get removed if the file is opened in a newer version of Excel. Learn more: https://go.microsoft.com/fwlink/?linkid=870924 Comment: SE versus CW. Table 1.
Note on B35: [Threaded comment] Your version of Excel allows you to read this threaded comment; however, any edits to it will get removed if the file is opened in a newer version of Excel. Learn more: https://go.microsoft.com/fwlink/?linkid=870924 Comment: Scenario OPC. Fig 3.
Note on B36: [Threaded comment] Your version of Excel allows you to read this threaded comment; however, any edits to it will get removed if the file is opened in a newer version of Excel. Learn more: https://go.microsoft.com/fwlink/?linkid=870924 Comment: Batch A. Hydration versus carbonation. Table 5.
Note on B37: [Threaded comment] Your version of Excel allows you to read this threaded comment; however, any edits to it will get removed if the file is opened in a newer version of Excel. Learn more: https://go.microsoft.com/fwlink/?linkid=870924 Comment: Batch A. Hydration versus carbonation+water compensation. Table 5.
Note on B38: [Threaded comment] Your version of Excel allows you to read this threaded comment; however, any edits to it will get removed if the file is opened in a newer version of Excel. Learn more: https://go.microsoft.com/fwlink/?linkid=870924 Comment: Batch B. Hydration versus carbonation. Table 5.
Note on B39: [Threaded comment] Your version of Excel allows you to read this threaded comment; however, any edits to it will get removed if the file is opened in a newer version of Excel. Learn more: https://go.microsoft.com/fwlink/?linkid=870924 Comment: Batch B. Hydration versus carbonation+water compensation. Table 5.
Note on B40: [Threaded comment] Your version of Excel allows you to read this threaded comment; however, any edits to it will get removed if the file is opened in a newer version of Excel. Learn more: https://go.microsoft.com/fwlink/?linkid=870924 Comment: OPCH versus OPCC. Fig 12.
Note on B41: [Threaded comment] Your version of Excel allows you to read this threaded comment; however, any edits to it will get removed if the file is opened in a newer version of Excel. Learn more: https://go.microsoft.com/fwlink/?linkid=870924 Comment: Mix A. Fig 8
Note on B42: [Threaded comment] Your version of Excel allows you to read this threaded comment; however, any edits to it will get removed if the file is opened in a newer version of Excel. Learn more: https://go.microsoft.com/fwlink/?linkid=870924 Comment: Mix B. Fig 8
Note on B43: [Threaded comment] Your version of Excel allows you to read this threaded comment; however, any edits to it will get removed if the file is opened in a newer version of Excel. Learn more: https://go.microsoft.com/fwlink/?linkid=870924 Comment: Table 3. Scenario C1 (18H+2C) versus Steamed (18H+2ST)
Note on B44: [Threaded comment] Your version of Excel allows you to read this threaded comment; however, any edits to it will get removed if the file is opened in a newer version of Excel. Learn more: https://go.microsoft.com/fwlink/?linkid=870924 Comment: Table 3. Scenario C2 (18H+2C) versus Steamed (18H+2ST)
Note on B45: [Threaded comment] Your version of Excel allows you to read this threaded comment; however, any edits to it will get removed if the file is opened in a newer version of Excel. Learn more: https://go.microsoft.com/fwlink/?linkid=870924 Comment: Table 3. Scenario C3 (18H+2C) versus Steamed (18H+2ST)
Note on B46: [Threaded comment] Your version of Excel allows you to read this threaded comment; however, any edits to it will get removed if the file is opened in a newer version of Excel. Learn more: https://go.microsoft.com/fwlink/?linkid=870924 Comment: Table 3. Scenario C4 (18H+24C) versus Steamed (18H+2ST)
Note on B47: [Threaded comment] Your version of Excel allows you to read this threaded comment; however, any edits to it will get removed if the file is opened in a newer version of Excel. Learn more: https://go.microsoft.com/fwlink/?linkid=870924 Comment: Table 3. Scenario C5 (18H+24C) versus Steamed (18H+2ST)
Note on B48: [Threaded comment] Your version of Excel allows you to read this threaded comment; however, any edits to it will get removed if the file is opened in a newer version of Excel. Learn more: https://go.microsoft.com/fwlink/?linkid=870924 Comment: Table 3. Scenario C6 (18H+24C) versus Steamed (18H+2ST)
Note on B49: [Threaded comment] Your version of Excel allows you to read this threaded comment; however, any edits to it will get removed if the file is opened in a newer version of Excel. Learn more: https://go.microsoft.com/fwlink/?linkid=870924 Comment: Table 3. Scenario C7 (18H+48C) versus Steamed (18H+2ST)
Note on B50: [Threaded comment] Your version of Excel allows you to read this threaded comment; however, any edits to it will get removed if the file is opened in a newer version of Excel. Learn more: https://go.microsoft.com/fwlink/?linkid=870924 Comment: Batch 2. 2 hour carbonation. Fig 4.2, p44
Note on B51: [Threaded comment] Your version of Excel allows you to read this threaded comment; however, any edits to it will get removed if the file is opened in a newer version of Excel. Learn more: https://go.microsoft.com/fwlink/?linkid=870924 Comment: Batch 2. 12 hour carbonation. Fig 4.2, p44
Note on B52: [Threaded comment] Your version of Excel allows you to read this threaded comment; however, any edits to it will get removed if the file is opened in a newer version of Excel. Learn more: https://go.microsoft.com/fwlink/?linkid=870924 Comment: 0a versus 2a+4c in Fig 4
Note on B53: [Threaded comment] Your version of Excel allows you to read this threaded comment; however, any edits to it will get removed if the file is opened in a newer version of Excel. Learn more: https://go.microsoft.com/fwlink/?linkid=870924 Comment: 0a versus 2a+4c+sp in Fig 4
Note on B54: [Threaded comment] Your version of Excel allows you to read this threaded comment; however, any edits to it will get removed if the file is opened in a newer version of Excel. Learn more: https://go.microsoft.com/fwlink/?linkid=870924 Comment: 0a versus 2a+18c in Fig 4
Note on B55: [Threaded comment] Your version of Excel allows you to read this threaded comment; however, any edits to it will get removed if the file is opened in a newer version of Excel. Learn more: https://go.microsoft.com/fwlink/?linkid=870924 Comment: 2a+4s versus 2a+4c in Fig 4
Note on B56: [Threaded comment] Your version of Excel allows you to read this threaded comment; however, any edits to it will get removed if the file is opened in a newer version of Excel. Learn more: https://go.microsoft.com/fwlink/?linkid=870924 Comment: 2a+4s versus 2a+4c+sp in Fig 4
Note on B57: [Threaded comment] Your version of Excel allows you to read this threaded comment; however, any edits to it will get removed if the file is opened in a newer version of Excel. Learn more: https://go.microsoft.com/fwlink/?linkid=870924 Comment: 2a+4s versus 2a+18c in Fig 4
Note on B58: [Threaded comment] Your version of Excel allows you to read this threaded comment; however, any edits to it will get removed if the file is opened in a newer version of Excel. Learn more: https://go.microsoft.com/fwlink/?linkid=870924 Comment: For OPC. Fig 13
Note on B59: [Threaded comment] Your version of Excel allows you to read this threaded comment; however, any edits to it will get removed if the file is opened in a newer version of Excel. Learn more: https://go.microsoft.com/fwlink/?linkid=870924 Comment: For OPC. Fig 13
Note on B60: [Threaded comment] Your version of Excel allows you to read this threaded comment; however, any edits to it will get removed if the file is opened in a newer version of Excel. Learn more: https://go.microsoft.com/fwlink/?linkid=870924 Comment: Fig 2. 0a versus 18a+4c
Note on B61: [Threaded comment] Your version of Excel allows you to read this threaded comment; however, any edits to it will get removed if the file is opened in a newer version of Excel. Learn more: https://go.microsoft.com/fwlink/?linkid=870924 Comment: Fig 2. 0a versus 18a+4c+sp
Note on B62: [Threaded comment] Your version of Excel allows you to read this threaded comment; however, any edits to it will get removed if the file is opened in a newer version of Excel. Learn more: https://go.microsoft.com/fwlink/?linkid=870924 Comment: Scenario 0a+4c. Fig 2.
Note on B63: [Threaded comment] Your version of Excel allows you to read this threaded comment; however, any edits to it will get removed if the file is opened in a newer version of Excel. Learn more: https://go.microsoft.com/fwlink/?linkid=870924 Comment: Scenario 18a+4c. Fig 2.
Note on B64: [Threaded comment] Your version of Excel allows you to read this threaded comment; however, any edits to it will get removed if the file is opened in a newer version of Excel. Learn more: https://go.microsoft.com/fwlink/?linkid=870924 Comment: Scenario 18a+4c+sp. Fig 2.
Note on B65: [Threaded comment] Your version of Excel allows you to read this threaded comment; however, any edits to it will get removed if the file is opened in a newer version of Excel. Learn more: https://go.microsoft.com/fwlink/?linkid=870924 Comment: Scenario FAOPC. Fig 3.
Note on B66: [Threaded comment] Your version of Excel allows you to read this threaded comment; however, any edits to it will get removed if the file is opened in a newer version of Excel. Learn more: https://go.microsoft.com/fwlink/?linkid=870924 Comment: FAOPCH versus FAOPCC. Fig 12.
Note on B67: [Threaded comment] Your version of Excel allows you to read this threaded comment; however, any edits to it will get removed if the file is opened in a newer version of Excel. Learn more: https://go.microsoft.com/fwlink/?linkid=870924 Comment: Concrete slab. Fig 12 0a: 28d hyd versus 0h initial curing+4h carb+28 d hyd.
Note on B68: [Threaded comment] Your version of Excel allows you to read this threaded comment; however, any edits to it will get removed if the file is opened in a newer version of Excel. Learn more: https://go.microsoft.com/fwlink/?linkid=870924 Comment: Concrete slab. Fig 12 4a: 28d hyd versus 4h initial curing+4h carb+28 d hyd.
Note on B69: [Threaded comment] Your version of Excel allows you to read this threaded comment; however, any edits to it will get removed if the file is opened in a newer version of Excel. Learn more: https://go.microsoft.com/fwlink/?linkid=870924 Comment: Concrete slab. Fig 12 6a: 28d hyd versus 6h initial curing+4h carb+28 d hyd.
Note on B70: [Threaded comment] Your version of Excel allows you to read this threaded comment; however, any edits to it will get removed if the file is opened in a newer version of Excel. Learn more: https://go.microsoft.com/fwlink/?linkid=870924 Comment: Concrete slab. Fig 12 8a: 28d hyd versus 8h initial curing+4h carb+28 d hyd.
Note on B71: [Threaded comment] Your version of Excel allows you to read this threaded comment; however, any edits to it will get removed if the file is opened in a newer version of Excel. Learn more: https://go.microsoft.com/fwlink/?linkid=870924 Comment: CMU. Fig 15.
Note on B72: [Threaded comment] Your version of Excel allows you to read this threaded comment; however, any edits to it will get removed if the file is opened in a newer version of Excel. Learn more: https://go.microsoft.com/fwlink/?linkid=870924 Comment: 50HE No SCM. Point 4 pg 367
Note on B73: [Threaded comment] Your version of Excel allows you to read this threaded comment; however, any edits to it will get removed if the file is opened in a newer version of Excel. Learn more: https://go.microsoft.com/fwlink/?linkid=870924 Comment: Scenarion 102 in Fig 3
Note on B74: [Threaded comment] Your version of Excel allows you to read this threaded comment; however, any edits to it will get removed if the file is opened in a newer version of Excel. Learn more: https://go.microsoft.com/fwlink/?linkid=870924 Comment: Scenarion 103 in Fig 3
Note on B75: [Threaded comment] Your version of Excel allows you to read this threaded comment; however, any edits to it will get removed if the file is opened in a newer version of Excel. Learn more: https://go.microsoft.com/fwlink/?linkid=870924 Comment: Scenarion 202 in Fig 4
Note on B76: [Threaded comment] Your version of Excel allows you to read this threaded comment; however, any edits to it will get removed if the file is opened in a newer version of Excel. Learn more: https://go.microsoft.com/fwlink/?linkid=870924 Comment: Scenarion 203 in Fig 4
Note on B77: [Threaded comment] Your version of Excel allows you to read this threaded comment; however, any edits to it will get removed if the file is opened in a newer version of Excel. Learn more: https://go.microsoft.com/fwlink/?linkid=870924 Comment: Scenarion 204 in Fig 4
Note on B78: [Threaded comment] Your version of Excel allows you to read this threaded comment; however, any edits to it will get removed if the file is opened in a newer version of Excel. Learn more: https://go.microsoft.com/fwlink/?linkid=870924 Comment: Fig 4. Scenario 0.44%
Note on B79: [Threaded comment] Your version of Excel allows you to read this threaded comment; however, any edits to it will get removed if the file is opened in a newer version of Excel. Learn more: https://go.microsoft.com/fwlink/?linkid=870924 Comment: Fig 4. Scenario 1.69%
Note on B80: [Threaded comment] Your version of Excel allows you to read this threaded comment; however, any edits to it will get removed if the file is opened in a newer version of Excel. Learn more: https://go.microsoft.com/fwlink/?linkid=870924 Comment: 30RT case
Note on B81: [Threaded comment] Your version of Excel allows you to read this threaded comment; however, any edits to it will get removed if the file is opened in a newer version of Excel. Learn more: https://go.microsoft.com/fwlink/?linkid=870924 Comment: 30CF
Note on B82: [Threaded comment] Your version of Excel allows you to read this threaded comment; however, any edits to it will get removed if the file is opened in a newer version of Excel. Learn more: https://go.microsoft.com/fwlink/?linkid=870924 Comment: 80T
Note on B83: [Threaded comment] Your version of Excel allows you to read this threaded comment; however, any edits to it will get removed if the file is opened in a newer version of Excel. Learn more: https://go.microsoft.com/fwlink/?linkid=870924 Comment: Fig 3. Scenario 1402.
Note on B84: [Threaded comment] Your version of Excel allows you to read this threaded comment; however, any edits to it will get removed if the file is opened in a newer version of Excel. Learn more: https://go.microsoft.com/fwlink/?linkid=870924 Comment: Fig 3. Scenario 1403.
Note on B85: [Threaded comment] Your version of Excel allows you to read this threaded comment; however, any edits to it will get removed if the file is opened in a newer version of Excel. Learn more: https://go.microsoft.com/fwlink/?linkid=870924 Comment: Fig 3. Scenario 1404.
Note on B86: [Threaded comment] Your version of Excel allows you to read this threaded comment; however, any edits to it will get removed if the file is opened in a newer version of Excel. Learn more: https://go.microsoft.com/fwlink/?linkid=870924 Comment: Table 5. Scenario 802.
Note on B87: [Threaded comment] Your version of Excel allows you to read this threaded comment; however, any edits to it will get removed if the file is opened in a newer version of Excel. Learn more: https://go.microsoft.com/fwlink/?linkid=870924 Comment: Table 5. Scenario 803.
Note on B88: [Threaded comment] Your version of Excel allows you to read this threaded comment; however, any edits to it will get removed if the file is opened in a newer version of Excel. Learn more: https://go.microsoft.com/fwlink/?linkid=870924 Comment: Table 5. Scenario 804.
Note on B89: [Threaded comment] Your version of Excel allows you to read this threaded comment; however, any edits to it will get removed if the file is opened in a newer version of Excel. Learn more: https://go.microsoft.com/fwlink/?linkid=870924 Comment: Table 5. Scenario 805.
Note on B90: [Threaded comment] Your version of Excel allows you to read this threaded comment; however, any edits to it will get removed if the file is opened in a newer version of Excel. Learn more: https://go.microsoft.com/fwlink/?linkid=870924 Comment: Fig 2. Scenario 0.43%
Note on B91: [Threaded comment] Your version of Excel allows you to read this threaded comment; however, any edits to it will get removed if the file is opened in a newer version of Excel. Learn more: https://go.microsoft.com/fwlink/?linkid=870924 Comment: Fig 2. Scenario 0.55%
Note on B92: [Threaded comment] Your version of Excel allows you to read this threaded comment; however, any edits to it will get removed if the file is opened in a newer version of Excel. Learn more: https://go.microsoft.com/fwlink/?linkid=870924 Comment: Fig 2. Scenario 0.64%
Note on B93: [Threaded comment] Your version of Excel allows you to read this threaded comment; however, any edits to it will get removed if the file is opened in a newer version of Excel. Learn more: https://go.microsoft.com/fwlink/?linkid=870924 Comment: Fig 3. Scenario 0.5%
Note on B94: [Threaded comment] Your version of Excel allows you to read this threaded comment; however, any edits to it will get removed if the file is opened in a newer version of Excel. Learn more: https://go.microsoft.com/fwlink/?linkid=870924 Comment: Fig 3. Scenario 1%
Note on B95: [Threaded comment] Your version of Excel allows you to read this threaded comment; however, any edits to it will get removed if the file is opened in a newer version of Excel. Learn more: https://go.microsoft.com/fwlink/?linkid=870924 Comment: Scenario CO2-1. Table 1.
Note on B96: [Threaded comment] Your version of Excel allows you to read this threaded comment; however, any edits to it will get removed if the file is opened in a newer version of Excel. Learn more: https://go.microsoft.com/fwlink/?linkid=870924 Comment: Scenario CO2-2. Table 1.
Note on B97: [Threaded comment] Your version of Excel allows you to read this threaded comment; however, any edits to it will get removed if the file is opened in a newer version of Excel. Learn more: https://go.microsoft.com/fwlink/?linkid=870924 Comment: Scenario CO2-3. Table 1.
Note on B98: [Threaded comment] Your version of Excel allows you to read this threaded comment; however, any edits to it will get removed if the file is opened in a newer version of Excel. Learn more: https://go.microsoft.com/fwlink/?linkid=870924 Comment: Scenario CO2-1. Table 2.
Note on B99: [Threaded comment] Your version of Excel allows you to read this threaded comment; however, any edits to it will get removed if the file is opened in a newer version of Excel. Learn more: https://go.microsoft.com/fwlink/?linkid=870924 Comment: Scenario CO2-2. Table 2.
Note on B100: [Threaded comment] Your version of Excel allows you to read this threaded comment; however, any edits to it will get removed if the file is opened in a newer version of Excel. Learn more: https://go.microsoft.com/fwlink/?linkid=870924 Comment: Scenario CO2-3. Table 2.